## IDS-VDS Characteristic (mA-mm)
VGS (V) | VDS = 0.100 V | VDS = 0.500 V | VDS = 0.900 V
-0.75 | 0.0005994 | 0.0025656 | 0.008472
-0.74 | 0.0005725 | 0.0024809 | 0.008257
-0.73 | 0.0005452 | 0.002399 | 0.007994
-0.72 | 0.0005182 | 0.0023069 | 0.007772
-0.71 | 0.00049886 | 0.0022285 | 0.007504
-0.7 | 0.00047777 | 0.0021534 | 0.007318
-0.69 | 0.00045917 | 0.0020684 | 0.007094
-0.68 | 0.00043684 | 0.0019989 | 0.006871
-0.67 | 0.00041456 | 0.0019204 | 0.006639
-0.66 | 0.00039555 | 0.0018546 | 0.006417
-0.65 | 0.00037833 | 0.0017975 | 0.006262
-0.64 | 0.00036156 | 0.0017344 | 0.006059
-0.63 | 0.00034321 | 0.0016681 | 0.005885
-0.62 | 0.00032769 | 0.0016044 | 0.005707
-0.61 | 0.00031478 | 0.0015395 | 0.005535
-0.6 | 0.00030212 | 0.0014834 | 0.005341
-0.59 | 0.00028763 | 0.0014283 | 0.005186
-0.58 | 0.0002737 | 0.0013819 | 0.005026
-0.57 | 0.00026187 | 0.0013209 | 0.0048268
-0.56 | 0.00024724 | 0.0012789 | 0.0047031
-0.55 | 0.00023881 | 0.001233 | 0.004544
-0.54 | 0.00023128 | 0.0011846 | 0.0043742
-0.53 | 0.00021937 | 0.0011444 | 0.0042779
-0.52 | 0.00020909 | 0.0011001 | 0.0041577
-0.51 | 0.00020035 | 0.0010589 | 0.0040329
-0.5 | 0.00019002 | 0.0010217 | 0.0039018
-0.49 | 0.00018272 | 0.0009885 | 0.0038127
-0.48 | 0.00017612 | 0.0009688 | 0.0037242
-0.47 | 0.00017205 | 0.0009379 | 0.0036309
-0.46 | 0.00016992 | 0.0009237 | 0.0035818
-0.45 | 0.00016813 | 0.00091 | 0.0035637
-0.44 | 0.0001706 | 0.0009119 | 0.0035661
-0.43 | 0.00017642 | 0.0009341 | 0.0036298
-0.42 | 0.00018762 | 0.0009699 | 0.0037464
-0.41 | 0.00020594 | 0.0010307 | 0.0039329
-0.4 | 0.00023502 | 0.00112 | 0.0042922
-0.39 | 0.00027678 | 0.0012674 | 0.0048309
-0.38 | 0.00033806 | 0.0014691 | 0.0055601
-0.37 | 0.00042137 | 0.0017677 | 0.006758
-0.36 | 0.0005414 | 0.0021882 | 0.008313
-0.35 | 0.0007498 | 0.0027668 | 0.010551
-0.34 | 0.0009924 | 0.0035938 | 0.013718
-0.33 | 0.001318 | 0.0047478 | 0.01818
-0.32 | 0.0017836 | 0.006491 | 0.024323
-0.31 | 0.0024133 | 0.008662 | 0.032913
-0.3 | 0.0032991 | 0.011771 | 0.044989
-0.29 | 0.0044833 | 0.016028 | 0.062
-0.28 | 0.006338 | 0.021842 | 0.0849
-0.27 | 0.008633 | 0.029831 | 0.1159
-0.26 | 0.011774 | 0.040842 | 0.15857
-0.25 | 0.015994 | 0.055726 | 0.21756
-0.24 | 0.021774 | 0.07714 | 0.29535
-0.23 | 0.029752 | 0.10446 | 0.4016
-0.22 | 0.040395 | 0.14207 | 0.54515
-0.21 | 0.054973 | 0.19222 | 0.7388
-0.2 | 0.07621 | 0.2602 | 0.9941
-0.19 | 0.10282 | 0.35104 | 1.329
-0.18 | 0.13875 | 0.47315 | 1.7827
-0.17 | 0.18777 | 0.6389 | 2.3624
-0.16 | 0.25221 | 0.8495 | 3.096
-0.15 | 0.33874 | 1.1297 | 4.0427
-0.14 | 0.45541 | 1.4993 | 5.2579
-0.13 | 0.6063 | 1.9729 | 6.762
-0.12 | 0.8111 | 2.584 | 8.55
-0.11 | 1.0713 | 3.3678 | 10.789
-0.1 | 1.4183 | 4.3488 | 13.393
-0.09 | 1.8677 | 5.6079 | 16.539
-0.08 | 2.4333 | 7.143 | 20.037
-0.07 | 3.1595 | 8.975 | 24.159
-0.06 | 4.0549 | 11.229 | 28.737
-0.05 | 5.1928 | 13.909 | 33.872
-0.04 | 6.517 | 17.041 | 39.564
-0.03 | 8.178 | 20.718 | 45.61
-0.02 | 10.111 | 24.785 | 52.351
-0.01 | 12.44 | 29.535 | 59.61
0 | 15.093 | 34.807 | 67.4
0.01 | 18.099 | 40.557 | 75.46
0.02 | 21.451 | 46.686 | 83.98
0.03 | 25.208 | 53.537 | 92.87
0.04 | 29.218 | 60.73 | 102.36
0.05 | 33.516 | 68.38 | 112.06
0.06 | 38.131 | 76.46 | 122.06
0.07 | 42.97 | 85.01 | 132.52
0.08 | 48.009 | 93.96 | 143.04
0.09 | 53.114 | 103 | 153.88
0.1 | 58.14 | 112.49 | 165.07
0.11 | 63.41 | 122.3 | 176.28
0.12 | 68.71 | 132.44 | 187.85
0.13 | 73.86 | 142.76 | 199.55
0.14 | 78.89 | 153.08 | 211.24
0.15 | 83.9 | 163.85 | 223.1
0.16 | 88.82 | 174.79 | 235.21
0.17 | 93.61 | 185.69 | 247.13
0.18 | 98.07 | 196.76 | 259.39
0.19 | 102.5 | 208.01 | 271.64
0.2 | 106.44 | 219.38 | 283.85
0.21 | 110.46 | 230.89 | 296.31
0.22 | 114.22 | 242.33 | 308.45
0.23 | 117.93 | 253.65 | 320.81
0.24 | 121.36 | 265.26 | 333.05
0.25 | 124.47 | 276.95 | 345.38
0.26 | 127.27 | 288.4 | 357.5
0.27 | 130.13 | 300.04 | 369.59
0.28 | 132.95 | 311.31 | 381.61
0.29 | 135.52 | 322.75 | 393.7
0.3 | 138.01 | 334.2 | 405.81
0.31 | 140.14 | 345.48 | 417.45
0.32 | 141.9 | 356.65 | 429.26
0.33 | 144.11 | 367.79 | 440.83
0.34 | 145.99 | 378.68 | 452.34
0.35 | 147.73 | 389.53 | 463.78
0.36 | 149.32 | 400.2 | 474.74
0.37 | 150.65 | 410.73 | 485.98
0.38 | 152.28 | 421.17 | 496.8
0.39 | 153.69 | 431.17 | 507.52
0.4 | 154.89 | 441.18 | 518.04
0.41 | 155.86 | 450.99 | 528.36
0.42 | 157.16 | 460.52 | 538.57
0.43 | 158.25 | 469.79 | 548.56
0.44 | 159.39 | 478.84 | 558.25
0.45 | 160.23 | 487.66 | 567.6
0.46 | 160.86 | 496.24 | 576.6
0.47 | 162.02 | 504.51 | 586
0.48 | 162.93 | 512.46 | 594.6
0.49 | 163.65 | 520.06 | 603.5
0.5 | 164.13 | 527.61 | 611.6

## Tranconductance (mS-mm)
VGS (V) | VDS = 0.100 V | VDS = 0.500 V | VDS = 0.900 V
-0.75 | -0.00269 | -0.00847 | -0.0215
-0.74 | -0.00271 | -0.00833 | -0.0239
-0.73 | -0.002715 | -0.0087 | -0.02425
-0.72 | -0.002317 | -0.008525 | -0.0245
-0.71 | -0.0020215 | -0.007675 | -0.0227
-0.7 | -0.0019845 | -0.008005 | -0.0205
-0.69 | -0.0020465 | -0.007725 | -0.02235
-0.68 | -0.0022305 | -0.0074 | -0.02275
-0.67 | -0.0020645 | -0.007215 | -0.0227
-0.66 | -0.0018115 | -0.006145 | -0.01885
-0.65 | -0.0016995 | -0.00601 | -0.0179
-0.64 | -0.001756 | -0.00647 | -0.01885
-0.63 | -0.0016935 | -0.0065 | -0.0176
-0.62 | -0.0014215 | -0.00643 | -0.0175
-0.61 | -0.0012785 | -0.00605 | -0.0183
-0.6 | -0.0013575 | -0.00556 | -0.01745
-0.59 | -0.001421 | -0.005075 | -0.01575
-0.58 | -0.001288 | -0.00537 | -0.01796
-0.57 | -0.001323 | -0.00515 | -0.016145
-0.56 | -0.001153 | -0.004395 | -0.01414
-0.55 | -0.000798 | -0.004715 | -0.016445
-0.54 | -0.000972 | -0.00443 | -0.013305
-0.53 | -0.0011095 | -0.004225 | -0.010825
-0.52 | -0.000951 | -0.004275 | -0.01225
-0.51 | -0.0009535 | -0.00392 | -0.012795
-0.5 | -0.0008815 | -0.00352 | -0.01101
-0.49 | -0.000695 | -0.002645 | -0.00888
-0.48 | -0.0005335 | -0.00253 | -0.00909
-0.47 | -0.00031 | -0.002255 | -0.00712
-0.46 | -0.000196 | -0.001395 | -0.00336
-0.45 | 3.4e-05 | -0.00059 | -0.000785
-0.44 | 0.0004145 | 0.001205 | 0.003305
-0.43 | 0.000851 | 0.0029 | 0.009015
-0.42 | 0.001476 | 0.00483 | 0.015155
-0.41 | 0.00237 | 0.007505 | 0.02729
-0.4 | 0.003542 | 0.011835 | 0.0449
-0.39 | 0.005152 | 0.017455 | 0.063395
-0.38 | 0.0072295 | 0.025015 | 0.096355
-0.37 | 0.010167 | 0.035955 | 0.137645
-0.36 | 0.0164215 | 0.049955 | 0.18965
-0.35 | 0.02255 | 0.07028 | 0.27025
-0.34 | 0.02841 | 0.09905 | 0.38145
-0.33 | 0.03956 | 0.14486 | 0.53025
-0.32 | 0.054765 | 0.19571 | 0.73665
-0.31 | 0.075775 | 0.264 | 1.0333
-0.3 | 0.1035 | 0.3683 | 1.45435
-0.29 | 0.151945 | 0.50355 | 1.99555
-0.28 | 0.207485 | 0.69015 | 2.695
-0.27 | 0.2718 | 0.95 | 3.6835
-0.26 | 0.36805 | 1.29475 | 5.083
-0.25 | 0.5 | 1.8149 | 6.839
-0.24 | 0.6879 | 2.4367 | 9.202
-0.23 | 0.93105 | 3.2465 | 12.49
-0.22 | 1.26105 | 4.388 | 16.86
-0.21 | 1.79075 | 5.9065 | 22.4475
-0.2 | 2.39235 | 7.941 | 29.51
-0.19 | 3.127 | 10.6475 | 39.43
-0.18 | 4.2475 | 14.393 | 51.67
-0.17 | 5.673 | 18.8175 | 65.665
-0.16 | 7.5485 | 24.54 | 84.015
-0.15 | 10.16 | 32.49 | 108.095
-0.14 | 13.378 | 42.16 | 135.965
-0.13 | 17.7845 | 54.235 | 164.605
-0.12 | 23.25 | 69.745 | 201.35
-0.11 | 30.36 | 88.24 | 242.15
-0.1 | 39.82 | 112.005 | 287.5
-0.09 | 50.75 | 139.71 | 332.2
-0.08 | 64.59 | 168.355 | 381
-0.07 | 81.08 | 204.3 | 435
-0.06 | 101.665 | 246.7 | 485.65
-0.05 | 123.105 | 290.6 | 541.35
-0.04 | 149.26 | 340.45 | 586.9
-0.03 | 179.7 | 387.2 | 639.35
-0.02 | 213.1 | 440.85 | 700
-0.01 | 249.1 | 501.1 | 752.45
0 | 282.95 | 551.1 | 792.5
0.01 | 317.9 | 593.95 | 829
0.02 | 355.45 | 649 | 870.5
0.03 | 388.35 | 702.2 | 919
0.04 | 415.4 | 742.15 | 959.5
0.05 | 445.65 | 786.5 | 985
0.06 | 472.7 | 831.5 | 1023
0.07 | 493.9 | 875 | 1049
0.08 | 507.2 | 899.5 | 1068
0.09 | 506.55 | 926.5 | 1101.5
0.1 | 514.8 | 965 | 1120
0.11 | 528.5 | 997.5 | 1139
0.12 | 522.5 | 1023 | 1163.5
0.13 | 509 | 1032 | 1169.5
0.14 | 502 | 1054.5 | 1177.5
0.15 | 496.5 | 1085.5 | 1198.5
0.16 | 485.5 | 1092 | 1201.5
0.17 | 462.5 | 1098.5 | 1209
0.18 | 444.5 | 1116 | 1225.5
0.19 | 418.5 | 1131 | 1223
0.2 | 398 | 1144 | 1233.5
0.21 | 389 | 1147.5 | 1230
0.22 | 373.5 | 1138 | 1225
0.23 | 357 | 1146.5 | 1230
0.24 | 327 | 1165 | 1228.5
0.25 | 295.5 | 1157 | 1222.5
0.26 | 283 | 1154.5 | 1210.5
0.27 | 284 | 1145.5 | 1205.5
0.28 | 269.5 | 1135.5 | 1205.5
0.29 | 253 | 1144.5 | 1210
0.3 | 231 | 1136.5 | 1187.5
0.31 | 194.5 | 1122.5 | 1172.5
0.32 | 198.5 | 1115.5 | 1169
0.33 | 204.5 | 1101.5 | 1154
0.34 | 181 | 1087 | 1147.5
0.35 | 166.5 | 1076 | 1120
0.36 | 146 | 1060 | 1110
0.37 | 148 | 1048.5 | 1103
0.38 | 152 | 1022 | 1077
0.39 | 130.5 | 1000.5 | 1062
0.4 | 108.5 | 991 | 1042
0.41 | 113.5 | 967 | 1026.5
0.42 | 119.5 | 940 | 1010
0.43 | 111.5 | 916 | 984
0.44 | 99 | 893.5 | 952
0.45 | 73.5 | 870 | 917.5
0.46 | 89.5 | 842.5 | 920
0.47 | 103.5 | 811 | 900
0.48 | 81.5 | 777.5 | 875
0.49 | 60 | 757.5 | 850
0.5 | 48 | 755 | 810