## IDS-VDS Characteristic (mA-mm)
VGS (V) | VDS = 0.100 V | VDS = 0.500 V | VDS = 0.900 V
-0.75 | 0.0006358 | 0.0027464 | 0.009091
-0.74 | 0.0006112 | 0.0026419 | 0.008878
-0.73 | 0.0005886 | 0.0025527 | 0.008623
-0.72 | 0.0005618 | 0.0024674 | 0.008411
-0.71 | 0.0005384 | 0.0023784 | 0.008106
-0.7 | 0.0005137 | 0.0022978 | 0.007866
-0.69 | 0.00048759 | 0.0022006 | 0.007631
-0.68 | 0.00047167 | 0.0021284 | 0.007401
-0.67 | 0.00044667 | 0.0020556 | 0.007157
-0.66 | 0.0004237 | 0.0019733 | 0.006962
-0.65 | 0.00040097 | 0.0018887 | 0.006784
-0.64 | 0.00038622 | 0.0018245 | 0.006552
-0.63 | 0.00036781 | 0.0017515 | 0.006324
-0.62 | 0.0003542 | 0.0016889 | 0.006137
-0.61 | 0.00033771 | 0.0016342 | 0.005982
-0.6 | 0.000322 | 0.0015741 | 0.005741
-0.59 | 0.00030689 | 0.001512 | 0.005537
-0.58 | 0.00029082 | 0.001457 | 0.005427
-0.57 | 0.00027689 | 0.0014015 | 0.005235
-0.56 | 0.00026605 | 0.0013569 | 0.005091
-0.55 | 0.00025284 | 0.0013033 | 0.0049078
-0.54 | 0.00023971 | 0.001254 | 0.0047721
-0.53 | 0.00023102 | 0.0012087 | 0.0046248
-0.52 | 0.00021939 | 0.0011653 | 0.0044576
-0.51 | 0.00021145 | 0.0011253 | 0.0043337
-0.5 | 0.00020162 | 0.0010924 | 0.0042058
-0.49 | 0.00019338 | 0.001055 | 0.0040901
-0.48 | 0.00018695 | 0.0010266 | 0.003987
-0.47 | 0.00017909 | 0.0010029 | 0.0038918
-0.46 | 0.00017599 | 0.0009793 | 0.0038291
-0.45 | 0.00017393 | 0.0009674 | 0.0038114
-0.44 | 0.00017527 | 0.000962 | 0.003795
-0.43 | 0.00018153 | 0.0009748 | 0.0038398
-0.42 | 0.00019052 | 0.0010026 | 0.0039471
-0.41 | 0.00020791 | 0.0010554 | 0.0041301
-0.4 | 0.00023218 | 0.0011371 | 0.0044425
-0.39 | 0.00027264 | 0.0012726 | 0.00491
-0.38 | 0.0003278 | 0.0014634 | 0.0055887
-0.37 | 0.00040679 | 0.0017453 | 0.00669
-0.36 | 0.00051962 | 0.0021333 | 0.008133
-0.35 | 0.0007145 | 0.0026899 | 0.010232
-0.34 | 0.0009448 | 0.0034583 | 0.013183
-0.33 | 0.0012623 | 0.0045526 | 0.017324
-0.32 | 0.0016932 | 0.006209 | 0.023133
-0.31 | 0.0022904 | 0.008324 | 0.031158
-0.3 | 0.0031227 | 0.011193 | 0.042598
-0.29 | 0.0042609 | 0.015228 | 0.05858
-0.28 | 0.005887 | 0.020829 | 0.08
-0.27 | 0.008051 | 0.028525 | 0.10949
-0.26 | 0.011 | 0.03893 | 0.15018
-0.25 | 0.014936 | 0.053158 | 0.20475
-0.24 | 0.020463 | 0.07385 | 0.2791
-0.23 | 0.027976 | 0.10028 | 0.38119
-0.22 | 0.038222 | 0.13637 | 0.51976
-0.21 | 0.051877 | 0.18415 | 0.7009
-0.2 | 0.07255 | 0.24894 | 0.9481
-0.19 | 0.09814 | 0.33744 | 1.2711
-0.18 | 0.1334 | 0.45424 | 1.6976
-0.17 | 0.17915 | 0.6131 | 2.2591
-0.16 | 0.24175 | 0.8139 | 2.9699
-0.15 | 0.32465 | 1.0881 | 3.877
-0.14 | 0.43641 | 1.4447 | 5.0426
-0.13 | 0.5864 | 1.8996 | 6.515
-0.12 | 0.782 | 2.5004 | 8.294
-0.11 | 1.0378 | 3.2551 | 10.416
-0.1 | 1.368 | 4.2155 | 13.016
-0.09 | 1.8062 | 5.425 | 16.059
-0.08 | 2.3589 | 6.918 | 19.58
-0.07 | 3.0659 | 8.726 | 23.609
-0.06 | 3.9463 | 10.933 | 28.106
-0.05 | 5.0521 | 13.606 | 33.22
-0.04 | 6.368 | 16.654 | 38.818
-0.03 | 7.989 | 20.28 | 44.953
-0.02 | 9.943 | 24.342 | 51.549
-0.01 | 12.164 | 29.02 | 58.88
0 | 14.857 | 34.276 | 66.5
0.01 | 17.843 | 39.941 | 74.68
0.02 | 21.125 | 46.149 | 83.14
0.03 | 24.825 | 52.863 | 92.16
0.04 | 28.849 | 60.03 | 101.4
0.05 | 33.198 | 67.66 | 111.12
0.06 | 37.774 | 75.84 | 121.1
0.07 | 42.67 | 84.3 | 131.56
0.08 | 47.558 | 93.17 | 142.26
0.09 | 52.694 | 102.26 | 152.94
0.1 | 57.84 | 111.84 | 164.11
0.11 | 63.09 | 121.61 | 175.45
0.12 | 68.3 | 131.68 | 187.01
0.13 | 73.5 | 142.08 | 198.76
0.14 | 78.64 | 152.34 | 210.31
0.15 | 83.75 | 163.09 | 222.3
0.16 | 88.73 | 174.03 | 234.52
0.17 | 93.4 | 184.97 | 246.6
0.18 | 97.79 | 196.15 | 258.65
0.19 | 102.18 | 207.31 | 270.88
0.2 | 106.35 | 218.69 | 283.28
0.21 | 110.46 | 230.21 | 295.62
0.22 | 114.32 | 241.73 | 307.95
0.23 | 117.85 | 253.16 | 320.08
0.24 | 121.16 | 264.79 | 332.47
0.25 | 124.27 | 276.44 | 344.94
0.26 | 127.25 | 287.96 | 356.99
0.27 | 130.27 | 299.5 | 369.36
0.28 | 133.12 | 310.83 | 381.36
0.29 | 135.52 | 322.39 | 393.5
0.3 | 137.79 | 333.98 | 405.48
0.31 | 139.97 | 345.23 | 417.33
0.32 | 142.18 | 356.47 | 429.05
0.33 | 144.53 | 367.53 | 440.78
0.34 | 146.23 | 378.64 | 452.29
0.35 | 147.73 | 389.49 | 463.67
0.36 | 149.34 | 400.22 | 474.93
0.37 | 150.96 | 410.77 | 485.95
0.38 | 152.76 | 421.19 | 496.97
0.39 | 153.72 | 431.35 | 507.69
0.4 | 154.89 | 441.44 | 518.24
0.41 | 156.21 | 451.17 | 528.73
0.42 | 157.53 | 460.72 | 538.83
0.43 | 158.63 | 470.15 | 548.94
0.44 | 159.39 | 479.28 | 558.72
0.45 | 160.25 | 488.19 | 568.22
0.46 | 161.29 | 496.8 | 577.4
0.47 | 162.65 | 504.99 | 586.4
0.48 | 163.21 | 513.1 | 595.1
0.49 | 163.73 | 520.91 | 604
0.5 | 164.69 | 528.38 | 612.7

## Tranconductance (mS-mm)
VGS (V) | VDS = 0.100 V | VDS = 0.500 V | VDS = 0.900 V
-0.75 | -0.00246 | -0.01045 | -0.0213
-0.74 | -0.00236 | -0.009685 | -0.0234
-0.73 | -0.00247 | -0.008725 | -0.02335
-0.72 | -0.00251 | -0.008715 | -0.02585
-0.71 | -0.002405 | -0.00848 | -0.02725
-0.7 | -0.0025405 | -0.00889 | -0.02375
-0.69 | -0.0021015 | -0.00847 | -0.02325
-0.68 | -0.002046 | -0.00725 | -0.0237
-0.67 | -0.0023985 | -0.007755 | -0.02195
-0.66 | -0.002285 | -0.008345 | -0.01865
-0.65 | -0.001874 | -0.00744 | -0.0205
-0.64 | -0.001658 | -0.00686 | -0.023
-0.63 | -0.001601 | -0.00678 | -0.02075
-0.62 | -0.001505 | -0.005865 | -0.0171
-0.61 | -0.00161 | -0.00574 | -0.0198
-0.6 | -0.001541 | -0.00611 | -0.02225
-0.59 | -0.001559 | -0.005855 | -0.0157
-0.58 | -0.0015 | -0.005525 | -0.0151
-0.57 | -0.0012385 | -0.005005 | -0.0168
-0.56 | -0.0012025 | -0.00491 | -0.01636
-0.55 | -0.001317 | -0.005145 | -0.015945
-0.54 | -0.001091 | -0.00473 | -0.01415
-0.53 | -0.001016 | -0.004435 | -0.015725
-0.52 | -0.0009785 | -0.00417 | -0.014555
-0.51 | -0.0008885 | -0.003645 | -0.01259
-0.5 | -0.0009035 | -0.003515 | -0.01218
-0.49 | -0.0007335 | -0.00329 | -0.01094
-0.48 | -0.0007145 | -0.002605 | -0.009915
-0.47 | -0.000548 | -0.002365 | -0.007895
-0.46 | -0.000258 | -0.001775 | -0.00402
-0.45 | -3.6e-05 | -0.000865 | -0.001705
-0.44 | 0.00038 | 0.00037 | 0.00142
-0.43 | 0.0007625 | 0.00203 | 0.007605
-0.42 | 0.001319 | 0.00403 | 0.014515
-0.41 | 0.002083 | 0.006725 | 0.02477
-0.4 | 0.0032365 | 0.01086 | 0.038995
-0.39 | 0.004781 | 0.016315 | 0.05731
-0.38 | 0.0067075 | 0.023635 | 0.089
-0.37 | 0.009591 | 0.033495 | 0.127215
-0.36 | 0.0153855 | 0.04723 | 0.1771
-0.35 | 0.021259 | 0.06625 | 0.2525
-0.34 | 0.02739 | 0.093135 | 0.3546
-0.33 | 0.03742 | 0.137535 | 0.4975
-0.32 | 0.051405 | 0.18857 | 0.6917
-0.31 | 0.071475 | 0.2492 | 0.97325
-0.3 | 0.098525 | 0.3452 | 1.3711
-0.29 | 0.138215 | 0.4818 | 1.8701
-0.28 | 0.189505 | 0.66485 | 2.5455
-0.27 | 0.25565 | 0.90505 | 3.509
-0.26 | 0.34425 | 1.23165 | 4.763
-0.25 | 0.47315 | 1.746 | 6.446
-0.24 | 0.652 | 2.3561 | 8.822
-0.23 | 0.88795 | 3.126 | 12.033
-0.22 | 1.19505 | 4.1935 | 15.9855
-0.21 | 1.7164 | 5.6285 | 21.417
-0.2 | 2.31315 | 7.6645 | 28.51
-0.19 | 3.0425 | 10.265 | 37.475
-0.18 | 4.0505 | 13.783 | 49.4
-0.17 | 5.4175 | 17.983 | 63.615
-0.16 | 7.275 | 23.75 | 80.895
-0.15 | 9.733 | 31.54 | 103.635
-0.14 | 13.0875 | 40.575 | 131.9
-0.13 | 17.2795 | 52.785 | 162.57
-0.12 | 22.57 | 67.775 | 195.05
-0.11 | 29.3 | 85.755 | 236.1
-0.1 | 38.42 | 108.495 | 282.15
-0.09 | 49.545 | 135.125 | 328.2
-0.08 | 62.985 | 165.05 | 377.5
-0.07 | 79.37 | 200.75 | 426.3
-0.06 | 99.31 | 244 | 480.55
-0.05 | 121.085 | 286.05 | 535.6
-0.04 | 146.845 | 333.7 | 586.65
-0.03 | 178.75 | 384.4 | 636.55
-0.02 | 208.75 | 437 | 696.35
-0.01 | 245.7 | 496.7 | 747.55
0 | 283.95 | 546.05 | 790
0.01 | 313.4 | 593.65 | 832
0.02 | 349.1 | 646.1 | 874
0.03 | 386.2 | 694.05 | 913
0.04 | 418.65 | 739.85 | 948
0.05 | 446.25 | 790.5 | 985
0.06 | 473.6 | 832 | 1022
0.07 | 489.2 | 866.5 | 1058
0.08 | 501.2 | 898 | 1069
0.09 | 514.1 | 933.5 | 1092.5
0.1 | 519.8 | 967.5 | 1125.5
0.11 | 523 | 992 | 1145
0.12 | 520.5 | 1023.5 | 1165.5
0.13 | 517 | 1033 | 1165
0.14 | 512.5 | 1050.5 | 1177
0.15 | 504.5 | 1084.5 | 1210.5
0.16 | 482.5 | 1094 | 1215
0.17 | 453 | 1106 | 1206.5
0.18 | 439 | 1117 | 1214
0.19 | 428 | 1127 | 1231.5
0.2 | 414 | 1145 | 1237
0.21 | 398.5 | 1152 | 1233.5
0.22 | 369.5 | 1147.5 | 1223
0.23 | 342 | 1153 | 1226
0.24 | 321 | 1164 | 1243
0.25 | 304.5 | 1158.5 | 1226
0.26 | 300 | 1153 | 1221
0.27 | 293.5 | 1143.5 | 1218.5
0.28 | 262.5 | 1144.5 | 1207
0.29 | 233.5 | 1157.5 | 1206
0.3 | 222.5 | 1142 | 1191.5
0.31 | 219.5 | 1124.5 | 1178.5
0.32 | 228 | 1115 | 1172.5
0.33 | 202.5 | 1108.5 | 1162
0.34 | 160 | 1098 | 1144.5
0.35 | 155.5 | 1079 | 1132
0.36 | 161.5 | 1064 | 1114
0.37 | 171 | 1048.5 | 1102
0.38 | 138 | 1029 | 1087
0.39 | 106.5 | 1012.5 | 1063.5
0.4 | 124.5 | 991 | 1052
0.41 | 132 | 964 | 1029.5
0.42 | 121 | 949 | 1010.5
0.43 | 93 | 928 | 994.5
0.44 | 81 | 902 | 964
0.45 | 95 | 876 | 934
0.46 | 120 | 840 | 909
0.47 | 96 | 815 | 885
0.48 | 54 | 796 | 880
0.49 | 74 | 764 | 880
0.5 | 96 | 747 | 870