## IDS-VDS Characteristic (mA-mm)
VGS (V) | VDS = 0.100 V | VDS = 0.500 V | VDS = 0.900 V
-0.75 | 0.0005859 | 0.002558 | 0.00851
-0.74 | 0.000557 | 0.0024513 | 0.008268
-0.73 | 0.0005311 | 0.0023702 | 0.008041
-0.72 | 0.0005076 | 0.0022732 | 0.007768
-0.71 | 0.00048446 | 0.0022091 | 0.007589
-0.7 | 0.0004605 | 0.0021193 | 0.007361
-0.69 | 0.00044098 | 0.0020382 | 0.007128
-0.68 | 0.00042319 | 0.0019587 | 0.006903
-0.67 | 0.00040583 | 0.0019025 | 0.006683
-0.66 | 0.00038444 | 0.0018367 | 0.006526
-0.65 | 0.0003663 | 0.0017721 | 0.0063
-0.64 | 0.00034873 | 0.0017051 | 0.006099
-0.63 | 0.00033447 | 0.0016384 | 0.005894
-0.62 | 0.00031655 | 0.0015692 | 0.005724
-0.61 | 0.00030423 | 0.0015178 | 0.005544
-0.6 | 0.00028857 | 0.0014618 | 0.005369
-0.59 | 0.00027626 | 0.0014039 | 0.005191
-0.58 | 0.00026162 | 0.0013589 | 0.005055
-0.57 | 0.00024986 | 0.0013041 | 0.0048779
-0.56 | 0.00023609 | 0.0012557 | 0.0047165
-0.55 | 0.00022527 | 0.0012123 | 0.0045549
-0.54 | 0.00021567 | 0.001167 | 0.0044393
-0.53 | 0.00020448 | 0.0011205 | 0.0043098
-0.52 | 0.00019576 | 0.0010778 | 0.0041723
-0.51 | 0.00018778 | 0.001035 | 0.0040627
-0.5 | 0.00017873 | 0.0010001 | 0.0039255
-0.49 | 0.00017155 | 0.0009696 | 0.003824
-0.48 | 0.000168 | 0.0009459 | 0.0037383
-0.47 | 0.00016416 | 0.0009165 | 0.0036375
-0.46 | 0.00016125 | 0.0009062 | 0.0035722
-0.45 | 0.00016108 | 0.0008952 | 0.0035401
-0.44 | 0.00016325 | 0.0009035 | 0.0035286
-0.43 | 0.00016826 | 0.0009037 | 0.0035992
-0.42 | 0.00017986 | 0.0009432 | 0.0036955
-0.41 | 0.00019874 | 0.0009985 | 0.0039038
-0.4 | 0.00022607 | 0.0010867 | 0.0042216
-0.39 | 0.0002667 | 0.0012312 | 0.0047122
-0.38 | 0.00032606 | 0.0014238 | 0.0054174
-0.37 | 0.00040914 | 0.0017119 | 0.006536
-0.36 | 0.00052826 | 0.0021138 | 0.00799
-0.35 | 0.0007337 | 0.0026825 | 0.010105
-0.34 | 0.0009739 | 0.0034743 | 0.013067
-0.33 | 0.001308 | 0.0045812 | 0.017248
-0.32 | 0.0017592 | 0.006255 | 0.02309
-0.31 | 0.0023866 | 0.008403 | 0.031239
-0.3 | 0.0032606 | 0.011358 | 0.042706
-0.29 | 0.0044447 | 0.015432 | 0.0585
-0.28 | 0.006308 | 0.021038 | 0.08005
-0.27 | 0.008632 | 0.028791 | 0.10973
-0.26 | 0.011759 | 0.039262 | 0.14963
-0.25 | 0.015991 | 0.053749 | 0.20507
-0.24 | 0.021839 | 0.07439 | 0.27971
-0.23 | 0.029839 | 0.1006 | 0.38082
-0.22 | 0.040628 | 0.13693 | 0.51601
-0.21 | 0.055083 | 0.18546 | 0.7003
-0.2 | 0.07646 | 0.25054 | 0.9416
-0.19 | 0.10358 | 0.33838 | 1.2573
-0.18 | 0.14031 | 0.45554 | 1.69
-0.17 | 0.18823 | 0.6157 | 2.2372
-0.16 | 0.25387 | 0.8188 | 2.9676
-0.15 | 0.34096 | 1.0874 | 3.8547
-0.14 | 0.45669 | 1.4467 | 5.0275
-0.13 | 0.6088 | 1.9047 | 6.503
-0.12 | 0.8111 | 2.502 | 8.274
-0.11 | 1.0773 | 3.2561 | 10.382
-0.1 | 1.4148 | 4.2244 | 12.971
-0.09 | 1.8631 | 5.4305 | 16.055
-0.08 | 2.4353 | 6.93 | 19.524
-0.07 | 3.1477 | 8.757 | 23.532
-0.06 | 4.0459 | 10.951 | 27.998
-0.05 | 5.1593 | 13.593 | 33.167
-0.04 | 6.471 | 16.679 | 38.706
-0.03 | 8.117 | 20.283 | 44.821
-0.02 | 10.044 | 24.287 | 51.485
-0.01 | 12.274 | 28.951 | 58.72
0 | 14.949 | 34.196 | 66.38
0.01 | 17.916 | 39.897 | 74.54
0.02 | 21.186 | 46.022 | 83.03
0.03 | 24.872 | 52.851 | 92.04
0.04 | 28.841 | 59.9 | 101.2
0.05 | 33.133 | 67.59 | 110.98
0.06 | 37.672 | 75.66 | 121.06
0.07 | 42.481 | 84.18 | 131.46
0.08 | 47.397 | 93.1 | 142.1
0.09 | 52.485 | 102.16 | 152.82
0.1 | 57.56 | 111.66 | 164.01
0.11 | 62.71 | 121.46 | 175.33
0.12 | 67.97 | 131.51 | 186.9
0.13 | 73.18 | 141.88 | 198.6
0.14 | 78.36 | 152.26 | 210.31
0.15 | 83.43 | 162.9 | 222.27
0.16 | 88.3 | 173.97 | 234.38
0.17 | 92.93 | 185.01 | 246.42
0.18 | 97.43 | 195.96 | 258.5
0.19 | 101.89 | 207.21 | 270.87
0.2 | 106.06 | 218.59 | 283.19
0.21 | 110.23 | 230.19 | 295.62
0.22 | 114.04 | 241.75 | 307.9
0.23 | 117.5 | 253.11 | 320.04
0.24 | 120.9 | 264.74 | 332.4
0.25 | 124.08 | 276.45 | 344.88
0.26 | 127.18 | 288 | 357.04
0.27 | 130.23 | 299.66 | 369.29
0.28 | 133 | 310.96 | 381.28
0.29 | 135.45 | 322.5 | 393.43
0.3 | 137.71 | 333.95 | 405.45
0.31 | 139.92 | 345.35 | 417.4
0.32 | 142.14 | 356.49 | 429.07
0.33 | 144.44 | 367.76 | 440.88
0.34 | 146.17 | 378.74 | 452.32
0.35 | 147.71 | 389.57 | 463.76
0.36 | 149.35 | 400.37 | 475.07
0.37 | 151 | 410.93 | 486.08
0.38 | 152.74 | 421.45 | 497.18
0.39 | 153.77 | 431.66 | 507.87
0.4 | 154.98 | 441.61 | 518.44
0.41 | 156.3 | 451.49 | 528.89
0.42 | 157.61 | 461.12 | 539.09
0.43 | 158.75 | 470.56 | 549.14
0.44 | 159.51 | 479.59 | 558.95
0.45 | 160.43 | 488.46 | 568.47
0.46 | 161.6 | 497.17 | 577.8
0.47 | 162.69 | 505.48 | 586.6
0.48 | 163.17 | 513.56 | 595.6
0.49 | 163.89 | 521.24 | 604.3
0.5 | 164.85 | 528.81 | 613

## Tranconductance (mS-mm)
VGS (V) | VDS = 0.100 V | VDS = 0.500 V | VDS = 0.900 V
-0.75 | -0.00289 | -0.01067 | -0.0242
-0.74 | -0.00274 | -0.00939 | -0.02345
-0.73 | -0.00247 | -0.008905 | -0.025
-0.72 | -0.002332 | -0.008055 | -0.0226
-0.71 | -0.002355 | -0.007695 | -0.02035
-0.7 | -0.002174 | -0.008545 | -0.02305
-0.69 | -0.0018655 | -0.00803 | -0.0229
-0.68 | -0.0017575 | -0.006785 | -0.02225
-0.67 | -0.0019375 | -0.0061 | -0.01885
-0.66 | -0.0019765 | -0.00652 | -0.01915
-0.65 | -0.0017855 | -0.00658 | -0.02135
-0.64 | -0.0015915 | -0.006685 | -0.0203
-0.63 | -0.001609 | -0.006795 | -0.01875
-0.62 | -0.001512 | -0.00603 | -0.0175
-0.61 | -0.001399 | -0.00537 | -0.01775
-0.6 | -0.0013985 | -0.005695 | -0.01765
-0.59 | -0.0013475 | -0.005145 | -0.0157
-0.58 | -0.00132 | -0.00499 | -0.015655
-0.57 | -0.0012765 | -0.00516 | -0.016925
-0.56 | -0.0012295 | -0.00459 | -0.01615
-0.55 | -0.001021 | -0.004435 | -0.01386
-0.54 | -0.0010395 | -0.00459 | -0.012255
-0.53 | -0.0009955 | -0.00446 | -0.01335
-0.52 | -0.000835 | -0.004275 | -0.012355
-0.51 | -0.0008515 | -0.003885 | -0.01234
-0.5 | -0.0008115 | -0.00327 | -0.011935
-0.49 | -0.0005365 | -0.00271 | -0.00936
-0.48 | -0.0003695 | -0.002655 | -0.009325
-0.47 | -0.0003375 | -0.001985 | -0.008305
-0.46 | -0.000154 | -0.001065 | -0.00487
-0.45 | 0.0001 | -0.000135 | -0.00218
-0.44 | 0.000359 | 0.000425 | 0.002955
-0.43 | 0.0008305 | 0.001985 | 0.008345
-0.42 | 0.001524 | 0.00474 | 0.01523
-0.41 | 0.0023105 | 0.007175 | 0.026305
-0.4 | 0.003398 | 0.011635 | 0.04042
-0.39 | 0.0049995 | 0.016855 | 0.05979
-0.38 | 0.007122 | 0.024035 | 0.09119
-0.37 | 0.01011 | 0.0345 | 0.12863
-0.36 | 0.016228 | 0.04853 | 0.17845
-0.35 | 0.022282 | 0.068025 | 0.25385
-0.34 | 0.028715 | 0.094935 | 0.35715
-0.33 | 0.039265 | 0.139035 | 0.50115
-0.32 | 0.05393 | 0.19109 | 0.69955
-0.31 | 0.07507 | 0.25515 | 0.9808
-0.3 | 0.102905 | 0.35145 | 1.36305
-0.29 | 0.15237 | 0.484 | 1.8672
-0.28 | 0.209365 | 0.66795 | 2.5615
-0.27 | 0.27255 | 0.9112 | 3.479
-0.26 | 0.36795 | 1.2479 | 4.767
-0.25 | 0.504 | 1.7564 | 6.504
-0.24 | 0.6924 | 2.34255 | 8.7875
-0.23 | 0.93945 | 3.127 | 11.815
-0.22 | 1.2622 | 4.243 | 15.974
-0.21 | 1.7916 | 5.6805 | 21.2795
-0.2 | 2.42485 | 7.646 | 27.85
-0.19 | 3.1925 | 10.25 | 37.42
-0.18 | 4.2325 | 13.866 | 48.995
-0.17 | 5.678 | 18.163 | 63.88
-0.16 | 7.6365 | 23.585 | 80.875
-0.15 | 10.141 | 31.395 | 102.995
-0.14 | 13.392 | 40.865 | 132.415
-0.13 | 17.7205 | 52.765 | 162.325
-0.12 | 23.425 | 67.57 | 193.95
-0.11 | 30.185 | 86.12 | 234.85
-0.1 | 39.29 | 108.72 | 283.65
-0.09 | 51.025 | 135.28 | 327.65
-0.08 | 64.23 | 166.325 | 373.85
-0.07 | 80.53 | 201.05 | 423.7
-0.06 | 100.58 | 241.8 | 481.75
-0.05 | 121.255 | 286.4 | 535.4
-0.04 | 147.885 | 334.5 | 582.7
-0.03 | 178.65 | 380.4 | 638.95
-0.02 | 207.85 | 433.4 | 694.95
-0.01 | 245.25 | 495.45 | 744.75
0 | 282.1 | 547.3 | 791
0.01 | 311.85 | 591.3 | 832.5
0.02 | 347.8 | 647.7 | 875
0.03 | 382.75 | 693.9 | 908.5
0.04 | 413.05 | 736.95 | 947
0.05 | 441.55 | 788 | 993
0.06 | 467.4 | 829.5 | 1024
0.07 | 486.25 | 872 | 1052
0.08 | 500.2 | 899 | 1068
0.09 | 508.15 | 928 | 1095.5
0.1 | 511.25 | 965 | 1125.5
0.11 | 520.5 | 992.5 | 1144.5
0.12 | 523.5 | 1021 | 1163.5
0.13 | 519.5 | 1037.5 | 1170.5
0.14 | 512.5 | 1051 | 1183.5
0.15 | 497 | 1085.5 | 1203.5
0.16 | 475 | 1105.5 | 1207.5
0.17 | 456.5 | 1099.5 | 1206
0.18 | 448 | 1110 | 1222.5
0.19 | 431.5 | 1131.5 | 1234.5
0.2 | 417 | 1149 | 1237.5
0.21 | 399 | 1158 | 1235.5
0.22 | 363.5 | 1146 | 1221
0.23 | 343 | 1149.5 | 1225
0.24 | 329 | 1167 | 1242
0.25 | 314 | 1163 | 1232
0.26 | 307.5 | 1160.5 | 1220.5
0.27 | 291 | 1148 | 1212
0.28 | 261 | 1142 | 1207
0.29 | 235.5 | 1149.5 | 1208.5
0.3 | 223.5 | 1142.5 | 1198.5
0.31 | 221.5 | 1127 | 1181
0.32 | 226 | 1120.5 | 1174
0.33 | 201.5 | 1112.5 | 1162.5
0.34 | 163.5 | 1090.5 | 1144
0.35 | 159 | 1081.5 | 1137.5
0.36 | 164.5 | 1068 | 1116
0.37 | 169.5 | 1054 | 1105.5
0.38 | 138.5 | 1036.5 | 1089.5
0.39 | 112 | 1008 | 1063
0.4 | 126.5 | 991.5 | 1051
0.41 | 131.5 | 975.5 | 1032.5
0.42 | 122.5 | 953.5 | 1012.5
0.43 | 95 | 923.5 | 993
0.44 | 84 | 895 | 966.5
0.45 | 104.5 | 879 | 942.5
0.46 | 113 | 851 | 906.5
0.47 | 78.5 | 819.5 | 890
0.48 | 60 | 788 | 885
0.49 | 84 | 762.5 | 870
0.5 | 96 | 757 | 870