## IDS-VDS Characteristic (mA-mm)
VGS (V) | VDS = 0.100 V | VDS = 0.500 V | VDS = 0.900 V
-0.75 | 0.0006112 | 0.0027409 | 0.009543
-0.74 | 0.0005848 | 0.0026333 | 0.009198
-0.73 | 0.0005586 | 0.0025424 | 0.008894
-0.72 | 0.0005295 | 0.0024399 | 0.00866
-0.71 | 0.0005046 | 0.0023482 | 0.008376
-0.7 | 0.00048221 | 0.0022659 | 0.008097
-0.69 | 0.00046222 | 0.0021746 | 0.007878
-0.68 | 0.00044111 | 0.0020914 | 0.007611
-0.67 | 0.0004186 | 0.002036 | 0.007417
-0.66 | 0.00039882 | 0.001965 | 0.007124
-0.65 | 0.00038126 | 0.0018936 | 0.006902
-0.64 | 0.00036354 | 0.0018053 | 0.006678
-0.63 | 0.00034598 | 0.0017501 | 0.006455
-0.62 | 0.00032999 | 0.0016844 | 0.006293
-0.61 | 0.00031467 | 0.0016083 | 0.00607
-0.6 | 0.00030151 | 0.001547 | 0.005868
-0.59 | 0.00028636 | 0.0014816 | 0.005646
-0.58 | 0.00027289 | 0.0014193 | 0.005491
-0.57 | 0.00025932 | 0.00137 | 0.005325
-0.56 | 0.00024774 | 0.0013135 | 0.005125
-0.55 | 0.00023583 | 0.0012598 | 0.005005
-0.54 | 0.00022277 | 0.0012171 | 0.0048576
-0.53 | 0.00021062 | 0.0011739 | 0.0046888
-0.52 | 0.00020226 | 0.0011231 | 0.004564
-0.51 | 0.00019277 | 0.0010946 | 0.0044127
-0.5 | 0.00018427 | 0.001054 | 0.0042788
-0.49 | 0.00017587 | 0.0010217 | 0.0041483
-0.48 | 0.00017158 | 0.0009794 | 0.0040466
-0.47 | 0.00016534 | 0.0009549 | 0.0039566
-0.46 | 0.00016285 | 0.0009372 | 0.003879
-0.45 | 0.00016098 | 0.0009269 | 0.0038208
-0.44 | 0.0001636 | 0.0009257 | 0.003828
-0.43 | 0.00016896 | 0.0009334 | 0.0038365
-0.42 | 0.00017828 | 0.0009674 | 0.003931
-0.41 | 0.0001959 | 0.0010199 | 0.0041131
-0.4 | 0.00022267 | 0.0010996 | 0.0044087
-0.39 | 0.00026206 | 0.0012279 | 0.0048317
-0.38 | 0.00031856 | 0.0014184 | 0.0055231
-0.37 | 0.00039893 | 0.0016944 | 0.006542
-0.36 | 0.000514 | 0.0020746 | 0.007947
-0.35 | 0.0007109 | 0.0026088 | 0.009983
-0.34 | 0.0009439 | 0.0033806 | 0.012815
-0.33 | 0.0012583 | 0.0044351 | 0.016857
-0.32 | 0.0017013 | 0.00604 | 0.022455
-0.31 | 0.0023137 | 0.008089 | 0.030256
-0.3 | 0.0031602 | 0.010969 | 0.041245
-0.29 | 0.0043056 | 0.014879 | 0.056623
-0.28 | 0.006114 | 0.020321 | 0.07746
-0.27 | 0.008369 | 0.027828 | 0.10578
-0.26 | 0.011411 | 0.038097 | 0.1452
-0.25 | 0.015537 | 0.051875 | 0.19925
-0.24 | 0.021254 | 0.0722 | 0.27028
-0.23 | 0.028979 | 0.09799 | 0.37094
-0.22 | 0.039519 | 0.1329 | 0.49891
-0.21 | 0.053764 | 0.18031 | 0.682
-0.2 | 0.07493 | 0.24477 | 0.9153
-0.19 | 0.10125 | 0.33005 | 1.2322
-0.18 | 0.13724 | 0.4457 | 1.6597
-0.17 | 0.18506 | 0.5986 | 2.2031
-0.16 | 0.24896 | 0.7997 | 2.889
-0.15 | 0.33442 | 1.0641 | 3.7729
-0.14 | 0.44957 | 1.4158 | 4.9405
-0.13 | 0.6013 | 1.8633 | 6.379
-0.12 | 0.8009 | 2.4581 | 8.139
-0.11 | 1.0594 | 3.2064 | 10.272
-0.1 | 1.4001 | 4.149 | 12.807
-0.09 | 1.8445 | 5.3678 | 15.817
-0.08 | 2.4097 | 6.83 | 19.356
-0.07 | 3.1247 | 8.678 | 23.231
-0.06 | 4.0072 | 10.849 | 27.785
-0.05 | 5.1321 | 13.462 | 32.866
-0.04 | 6.44 | 16.573 | 38.507
-0.03 | 8.064 | 20.123 | 44.587
-0.02 | 10.013 | 24.246 | 51.093
-0.01 | 12.255 | 28.831 | 58.32
0 | 14.918 | 34.01 | 66.06
0.01 | 17.849 | 39.74 | 74.11
0.02 | 21.141 | 45.875 | 82.5
0.03 | 24.808 | 52.729 | 91.68
0.04 | 28.828 | 59.85 | 100.8
0.05 | 33.096 | 67.43 | 110.5
0.06 | 37.628 | 75.47 | 120.56
0.07 | 42.443 | 83.94 | 130.97
0.08 | 47.346 | 92.9 | 141.5
0.09 | 52.416 | 102.04 | 152.36
0.1 | 57.5 | 111.3 | 163.45
0.11 | 62.68 | 121.18 | 174.75
0.12 | 67.91 | 131.32 | 186.43
0.13 | 73.08 | 141.54 | 197.83
0.14 | 78.25 | 152.11 | 209.7
0.15 | 83.28 | 162.62 | 221.6
0.16 | 88.17 | 173.67 | 233.68
0.17 | 92.86 | 184.65 | 245.81
0.18 | 97.34 | 195.69 | 257.86
0.19 | 101.7 | 206.95 | 270.21
0.2 | 105.93 | 218.19 | 282.51
0.21 | 110.05 | 229.82 | 294.91
0.22 | 113.85 | 241.33 | 307.17
0.23 | 117.37 | 252.87 | 319.46
0.24 | 120.76 | 264.27 | 331.77
0.25 | 124.02 | 275.96 | 344.18
0.26 | 127.18 | 287.51 | 356.44
0.27 | 130.01 | 299.08 | 368.43
0.28 | 132.9 | 310.68 | 380.69
0.29 | 135.2 | 321.91 | 392.74
0.3 | 137.55 | 333.48 | 404.83
0.31 | 139.92 | 344.75 | 416.75
0.32 | 142.08 | 355.98 | 428.33
0.33 | 144.21 | 367.26 | 440.16
0.34 | 145.88 | 378.17 | 451.62
0.35 | 147.53 | 389.07 | 463.04
0.36 | 149.32 | 399.77 | 474.32
0.37 | 151.18 | 410.45 | 485.35
0.38 | 152.45 | 420.79 | 496.32
0.39 | 153.68 | 431.09 | 507.13
0.4 | 154.94 | 441 | 517.72
0.41 | 156.21 | 450.81 | 527.98
0.42 | 157.71 | 460.54 | 538.33
0.43 | 158.45 | 469.8 | 548.32
0.44 | 159.35 | 478.98 | 558.16
0.45 | 160.49 | 487.78 | 567.77
0.46 | 161.44 | 496.44 | 576.6
0.47 | 162.47 | 504.84 | 585.8
0.48 | 163.05 | 512.87 | 594.8
0.49 | 163.77 | 520.64 | 603.6
0.5 | 164.73 | 528.09 | 611.9

## Tranconductance (mS-mm)
VGS (V) | VDS = 0.100 V | VDS = 0.500 V | VDS = 0.900 V
-0.75 | -0.00264 | -0.01076 | -0.0345
-0.74 | -0.00263 | -0.009925 | -0.03245
-0.73 | -0.002765 | -0.00967 | -0.0269
-0.72 | -0.0027 | -0.00971 | -0.0259
-0.71 | -0.0023645 | -0.0087 | -0.02815
-0.7 | -0.002119 | -0.00868 | -0.0249
-0.69 | -0.002055 | -0.008725 | -0.0243
-0.68 | -0.002181 | -0.00693 | -0.02305
-0.67 | -0.0021145 | -0.00632 | -0.02435
-0.66 | -0.001867 | -0.00712 | -0.02575
-0.65 | -0.001764 | -0.007985 | -0.0223
-0.64 | -0.001764 | -0.007175 | -0.02235
-0.63 | -0.0016775 | -0.006045 | -0.01925
-0.62 | -0.0015655 | -0.00709 | -0.01925
-0.61 | -0.001424 | -0.00687 | -0.02125
-0.6 | -0.0014155 | -0.006335 | -0.0212
-0.59 | -0.001431 | -0.006385 | -0.01885
-0.58 | -0.001352 | -0.00558 | -0.01605
-0.57 | -0.0012575 | -0.00529 | -0.0183
-0.56 | -0.0011745 | -0.00551 | -0.016
-0.55 | -0.0012485 | -0.00482 | -0.01337
-0.54 | -0.0012605 | -0.004295 | -0.01581
-0.53 | -0.0010255 | -0.0047 | -0.01468
-0.52 | -0.0008925 | -0.003965 | -0.013805
-0.51 | -0.0008995 | -0.003455 | -0.01426
-0.5 | -0.000845 | -0.003645 | -0.01322
-0.49 | -0.0006345 | -0.00373 | -0.01161
-0.48 | -0.0005265 | -0.00334 | -0.009585
-0.47 | -0.0004365 | -0.00211 | -0.00838
-0.46 | -0.000218 | -0.0014 | -0.00679
-0.45 | 3.75e-05 | -0.000575 | -0.00255
-0.44 | 0.000399 | 0.000325 | 0.000785
-0.43 | 0.000734 | 0.002085 | 0.00515
-0.42 | 0.001347 | 0.004325 | 0.01383
-0.41 | 0.0022195 | 0.00661 | 0.023885
-0.4 | 0.003308 | 0.0104 | 0.03593
-0.39 | 0.0047945 | 0.01594 | 0.05572
-0.38 | 0.0068435 | 0.023325 | 0.085515
-0.37 | 0.009772 | 0.03281 | 0.121195
-0.36 | 0.0155985 | 0.04572 | 0.17205
-0.35 | 0.021495 | 0.0653 | 0.2434
-0.34 | 0.02737 | 0.091315 | 0.3437
-0.33 | 0.03787 | 0.13297 | 0.482
-0.32 | 0.05277 | 0.182695 | 0.66995
-0.31 | 0.072945 | 0.24645 | 0.9395
-0.3 | 0.099595 | 0.3395 | 1.31835
-0.29 | 0.14769 | 0.4676 | 1.81075
-0.28 | 0.20317 | 0.64745 | 2.45785
-0.27 | 0.26485 | 0.8888 | 3.387
-0.26 | 0.3584 | 1.20235 | 4.6735
-0.25 | 0.49215 | 1.70515 | 6.254
-0.24 | 0.6721 | 2.30575 | 8.5845
-0.23 | 0.91325 | 3.035 | 11.4315
-0.22 | 1.23925 | 4.116 | 15.553
-0.21 | 1.77055 | 5.5935 | 20.8195
-0.2 | 2.3743 | 7.487 | 27.51
-0.19 | 3.1155 | 10.0465 | 37.22
-0.18 | 4.1905 | 13.4275 | 48.545
-0.17 | 5.586 | 17.7 | 61.465
-0.16 | 7.468 | 23.275 | 78.49
-0.15 | 10.0305 | 30.805 | 102.575
-0.14 | 13.344 | 39.96 | 130.305
-0.13 | 17.5665 | 52.115 | 159.925
-0.12 | 22.905 | 67.155 | 194.65
-0.11 | 29.96 | 84.545 | 233.4
-0.1 | 39.255 | 108.07 | 277.25
-0.09 | 50.48 | 134.05 | 327.45
-0.08 | 64.01 | 165.51 | 370.7
-0.07 | 79.875 | 200.95 | 421.45
-0.06 | 100.37 | 239.2 | 481.75
-0.05 | 121.64 | 286.2 | 536.1
-0.04 | 146.595 | 333.05 | 586.05
-0.03 | 178.65 | 383.65 | 629.3
-0.02 | 209.55 | 435.4 | 686.65
-0.01 | 245.25 | 488.2 | 748.35
0 | 279.7 | 545.45 | 789.5
0.01 | 311.15 | 593.25 | 822
0.02 | 347.95 | 649.45 | 878.5
0.03 | 384.35 | 698.75 | 915
0.04 | 414.4 | 735.05 | 941
0.05 | 440 | 781 | 988
0.06 | 467.35 | 825.5 | 1023.5
0.07 | 485.9 | 871.5 | 1047
0.08 | 498.65 | 905 | 1069.5
0.09 | 507.7 | 920 | 1097.5
0.1 | 513.2 | 957 | 1119.5
0.11 | 520.5 | 1001 | 1149
0.12 | 520 | 1018 | 1154
0.13 | 517 | 1039.5 | 1163.5
0.14 | 510 | 1054 | 1188.5
0.15 | 496 | 1078 | 1199
0.16 | 479 | 1101.5 | 1210.5
0.17 | 458.5 | 1101 | 1209
0.18 | 442 | 1115 | 1220
0.19 | 429.5 | 1125 | 1232.5
0.2 | 417.5 | 1143.5 | 1235
0.21 | 396 | 1157 | 1233
0.22 | 366 | 1152.5 | 1227.5
0.23 | 345.5 | 1147 | 1230
0.24 | 332.5 | 1154.5 | 1236
0.25 | 321 | 1162 | 1233.5
0.26 | 299.5 | 1156 | 1212.5
0.27 | 286 | 1158.5 | 1212.5
0.28 | 259.5 | 1141.5 | 1215.5
0.29 | 232.5 | 1140 | 1207
0.3 | 236 | 1142 | 1200.5
0.31 | 226.5 | 1125 | 1175
0.32 | 214.5 | 1125.5 | 1170.5
0.33 | 190 | 1109.5 | 1164.5
0.34 | 166 | 1090.5 | 1144
0.35 | 172 | 1080 | 1135
0.36 | 182.5 | 1069 | 1115.5
0.37 | 156.5 | 1051 | 1100
0.38 | 125 | 1032 | 1089
0.39 | 124.5 | 1010.5 | 1070
0.4 | 126.5 | 986 | 1042.5
0.41 | 138.5 | 977 | 1030.5
0.42 | 112 | 949.5 | 1017
0.43 | 82 | 922 | 991.5
0.44 | 102 | 899 | 972.5
0.45 | 104.5 | 873 | 922
0.46 | 99 | 853 | 901.5
0.47 | 80.5 | 821.5 | 910
0.48 | 65 | 790 | 890
0.49 | 84 | 761 | 855
0.5 | 96 | 745 | 830