## IDS-VDS Characteristic (mA-mm)
VGS (V) | VDS = 0.100 V | VDS = 0.500 V | VDS = 0.900 V
-0.75 | 0.0005999 | 0.002691 | 0.009308
-0.74 | 0.0005687 | 0.0025922 | 0.009065
-0.73 | 0.0005424 | 0.0025083 | 0.008787
-0.72 | 0.00052 | 0.0024036 | 0.008529
-0.71 | 0.00049793 | 0.0023163 | 0.008281
-0.7 | 0.00047457 | 0.002215 | 0.007992
-0.69 | 0.00045194 | 0.0021407 | 0.00776
-0.68 | 0.00042847 | 0.0020537 | 0.007504
-0.67 | 0.00041067 | 0.0019714 | 0.007283
-0.66 | 0.00039366 | 0.0018945 | 0.007054
-0.65 | 0.0003729 | 0.0018201 | 0.006831
-0.64 | 0.00035349 | 0.0017507 | 0.006649
-0.63 | 0.00033638 | 0.0016928 | 0.006434
-0.62 | 0.00032036 | 0.0016237 | 0.006196
-0.61 | 0.00030516 | 0.0015574 | 0.005992
-0.6 | 0.00029112 | 0.0015027 | 0.005811
-0.59 | 0.00027497 | 0.0014401 | 0.005618
-0.58 | 0.00026435 | 0.0013955 | 0.005428
-0.57 | 0.00025195 | 0.0013328 | 0.005265
-0.56 | 0.0002388 | 0.001277 | 0.005099
-0.55 | 0.00022664 | 0.0012468 | 0.0049128
-0.54 | 0.00021635 | 0.0011903 | 0.0047552
-0.53 | 0.00020724 | 0.0011474 | 0.0045918
-0.52 | 0.00019652 | 0.0010994 | 0.0044711
-0.51 | 0.00018807 | 0.0010649 | 0.0043297
-0.5 | 0.00018031 | 0.001031 | 0.0041998
-0.49 | 0.00017427 | 0.0009957 | 0.004076
-0.48 | 0.00016792 | 0.0009621 | 0.0039695
-0.47 | 0.0001607 | 0.0009453 | 0.0038732
-0.46 | 0.000159 | 0.0009143 | 0.0038151
-0.45 | 0.00015754 | 0.000904 | 0.0037454
-0.44 | 0.00015983 | 0.0009005 | 0.003739
-0.43 | 0.00016535 | 0.000913 | 0.0037656
-0.42 | 0.00017556 | 0.0009414 | 0.003847
-0.41 | 0.00019203 | 0.0009918 | 0.0040335
-0.4 | 0.0002197 | 0.0010792 | 0.0043244
-0.39 | 0.00025963 | 0.0012057 | 0.0047558
-0.38 | 0.00031559 | 0.0013906 | 0.005425
-0.37 | 0.00039652 | 0.0016638 | 0.006462
-0.36 | 0.0005078 | 0.0020412 | 0.007854
-0.35 | 0.0007052 | 0.0025818 | 0.009817
-0.34 | 0.000936 | 0.0033425 | 0.012674
-0.33 | 0.0012552 | 0.0043948 | 0.016701
-0.32 | 0.0016942 | 0.005943 | 0.022299
-0.31 | 0.0023025 | 0.007997 | 0.030205
-0.3 | 0.0031476 | 0.010851 | 0.040964
-0.29 | 0.004301 | 0.014752 | 0.056251
-0.28 | 0.006096 | 0.020089 | 0.07709
-0.27 | 0.008345 | 0.027592 | 0.10615
-0.26 | 0.011381 | 0.037792 | 0.14466
-0.25 | 0.015541 | 0.051664 | 0.19836
-0.24 | 0.021158 | 0.07162 | 0.27076
-0.23 | 0.029022 | 0.09761 | 0.36979
-0.22 | 0.039422 | 0.13261 | 0.49909
-0.21 | 0.053852 | 0.1794 | 0.6798
-0.2 | 0.07467 | 0.24375 | 0.9212
-0.19 | 0.1009 | 0.32928 | 1.2356
-0.18 | 0.13709 | 0.44414 | 1.6546
-0.17 | 0.1853 | 0.5987 | 2.1995
-0.16 | 0.24874 | 0.7983 | 2.8878
-0.15 | 0.33499 | 1.0657 | 3.7963
-0.14 | 0.44953 | 1.411 | 4.9412
-0.13 | 0.5985 | 1.8609 | 6.408
-0.12 | 0.7991 | 2.4602 | 8.133
-0.11 | 1.0592 | 3.1976 | 10.282
-0.1 | 1.4006 | 4.1357 | 12.805
-0.09 | 1.8419 | 5.3461 | 15.813
-0.08 | 2.4079 | 6.794 | 19.346
-0.07 | 3.1156 | 8.595 | 23.283
-0.06 | 4.0043 | 10.773 | 27.77
-0.05 | 5.1075 | 13.384 | 32.831
-0.04 | 6.423 | 16.454 | 38.385
-0.03 | 8.046 | 19.995 | 44.42
-0.02 | 9.969 | 24.079 | 50.947
-0.01 | 12.232 | 28.719 | 58.23
0 | 14.849 | 33.886 | 65.86
0.01 | 17.823 | 39.562 | 73.98
0.02 | 21.102 | 45.71 | 82.42
0.03 | 24.789 | 52.503 | 91.34
0.04 | 28.681 | 59.56 | 100.62
0.05 | 32.978 | 67.2 | 110.34
0.06 | 37.528 | 75.15 | 120.35
0.07 | 42.32 | 83.71 | 130.72
0.08 | 47.262 | 92.56 | 141.2
0.09 | 52.299 | 101.62 | 152.14
0.1 | 57.36 | 111.16 | 163.25
0.11 | 62.6 | 120.78 | 174.51
0.12 | 67.86 | 131 | 186.22
0.13 | 72.92 | 141.34 | 197.75
0.14 | 77.97 | 151.72 | 209.69
0.15 | 82.94 | 162.35 | 221.56
0.16 | 87.9 | 173.21 | 233.64
0.17 | 92.7 | 184.27 | 245.66
0.18 | 97.27 | 195.43 | 257.88
0.19 | 101.44 | 206.69 | 270.15
0.2 | 105.57 | 217.83 | 282.42
0.21 | 109.65 | 229.49 | 294.81
0.22 | 113.5 | 240.99 | 306.98
0.23 | 117.21 | 252.49 | 319.3
0.24 | 120.64 | 264.15 | 331.64
0.25 | 123.69 | 275.64 | 344.07
0.26 | 126.73 | 287.27 | 356.39
0.27 | 129.5 | 298.82 | 368.37
0.28 | 132.36 | 310.24 | 380.59
0.29 | 135.04 | 321.71 | 392.62
0.3 | 137.36 | 333.24 | 404.69
0.31 | 139.47 | 344.57 | 416.63
0.32 | 141.5 | 355.78 | 428.34
0.33 | 143.59 | 366.94 | 440.12
0.34 | 145.54 | 377.87 | 451.68
0.35 | 147.45 | 388.82 | 463.07
0.36 | 148.78 | 399.57 | 474.19
0.37 | 150.29 | 410.19 | 485.55
0.38 | 151.9 | 420.6 | 496.46
0.39 | 153.39 | 430.71 | 507.17
0.4 | 154.81 | 440.8 | 517.87
0.41 | 155.6 | 450.66 | 528.09
0.42 | 156.84 | 460.33 | 538.52
0.43 | 158.11 | 469.66 | 548.54
0.44 | 159.07 | 478.73 | 558.24
0.45 | 159.91 | 487.69 | 567.87
0.46 | 160.67 | 496.31 | 577
0.47 | 161.71 | 504.59 | 586
0.48 | 162.68 | 512.63 | 595.2
0.49 | 163.53 | 520.48 | 603.8
0.5 | 163.99 | 528.05 | 612.2

## Tranconductance (mS-mm)
VGS (V) | VDS = 0.100 V | VDS = 0.500 V | VDS = 0.900 V
-0.75 | -0.00312 | -0.00988 | -0.0243
-0.74 | -0.002875 | -0.009135 | -0.02605
-0.73 | -0.002435 | -0.00943 | -0.0268
-0.72 | -0.0022235 | -0.0096 | -0.0253
-0.71 | -0.0022715 | -0.00943 | -0.02685
-0.7 | -0.0022995 | -0.00878 | -0.02605
-0.69 | -0.002305 | -0.008065 | -0.0244
-0.68 | -0.0020635 | -0.008465 | -0.02385
-0.67 | -0.0017405 | -0.00796 | -0.0225
-0.66 | -0.0018885 | -0.007565 | -0.0226
-0.65 | -0.0020085 | -0.00719 | -0.02025
-0.64 | -0.001826 | -0.006365 | -0.01985
-0.63 | -0.0016565 | -0.00635 | -0.02265
-0.62 | -0.001561 | -0.00677 | -0.0221
-0.61 | -0.001462 | -0.00605 | -0.01925
-0.6 | -0.0015095 | -0.005865 | -0.0187
-0.59 | -0.0013385 | -0.00536 | -0.01915
-0.58 | -0.001151 | -0.005365 | -0.01765
-0.57 | -0.0012775 | -0.005925 | -0.01645
-0.56 | -0.0012655 | -0.0043 | -0.01761
-0.55 | -0.0011225 | -0.004335 | -0.01719
-0.54 | -0.00097 | -0.00497 | -0.01605
-0.53 | -0.0009915 | -0.004545 | -0.014205
-0.52 | -0.0009585 | -0.004125 | -0.013105
-0.51 | -0.0008105 | -0.00342 | -0.013565
-0.5 | -0.00069 | -0.00346 | -0.012685
-0.49 | -0.0006195 | -0.003445 | -0.011515
-0.48 | -0.0006785 | -0.00252 | -0.01014
-0.47 | -0.000446 | -0.00239 | -0.00772
-0.46 | -0.000158 | -0.002065 | -0.00639
-0.45 | 4.15e-05 | -0.00069 | -0.003805
-0.44 | 0.0003905 | 0.00045 | 0.00101
-0.43 | 0.0007865 | 0.002045 | 0.0054
-0.42 | 0.001334 | 0.00394 | 0.013395
-0.41 | 0.002207 | 0.00689 | 0.02387
-0.4 | 0.00338 | 0.010695 | 0.036115
-0.39 | 0.0047945 | 0.01557 | 0.05503
-0.38 | 0.0068445 | 0.022905 | 0.08531
-0.37 | 0.0096105 | 0.03253 | 0.12145
-0.36 | 0.015434 | 0.0459 | 0.16775
-0.35 | 0.02141 | 0.065065 | 0.241
-0.34 | 0.0275 | 0.09065 | 0.3442
-0.33 | 0.03791 | 0.130025 | 0.48125
-0.32 | 0.052365 | 0.18011 | 0.6752
-0.31 | 0.07267 | 0.2454 | 0.93325
-0.3 | 0.099925 | 0.33775 | 1.3023
-0.29 | 0.14742 | 0.4619 | 1.8063
-0.28 | 0.2022 | 0.642 | 2.49495
-0.27 | 0.26425 | 0.88515 | 3.3785
-0.26 | 0.3598 | 1.2036 | 4.6105
-0.25 | 0.48885 | 1.6914 | 6.305
-0.24 | 0.67405 | 2.2973 | 8.5715
-0.23 | 0.9132 | 3.0495 | 11.4165
-0.22 | 1.2415 | 4.0895 | 15.5005
-0.21 | 1.7624 | 5.557 | 21.1055
-0.2 | 2.3524 | 7.494 | 27.79
-0.19 | 3.121 | 10.0195 | 36.67
-0.18 | 4.22 | 13.471 | 48.195
-0.17 | 5.5825 | 17.708 | 61.66
-0.16 | 7.4845 | 23.35 | 79.84
-0.15 | 10.0395 | 30.635 | 102.67
-0.14 | 13.1755 | 39.76 | 130.585
-0.13 | 17.4785 | 52.46 | 159.59
-0.12 | 23.035 | 66.835 | 193.7
-0.11 | 30.075 | 83.775 | 233.6
-0.1 | 39.135 | 107.425 | 276.55
-0.09 | 50.365 | 132.915 | 327.05
-0.08 | 63.685 | 162.445 | 373.5
-0.07 | 79.82 | 198.95 | 421.2
-0.06 | 99.595 | 239.45 | 477.4
-0.05 | 120.935 | 284.05 | 530.75
-0.04 | 146.925 | 330.55 | 579.45
-0.03 | 177.3 | 381.25 | 628.1
-0.02 | 209.3 | 436.2 | 690.5
-0.01 | 244 | 490.35 | 745.65
0 | 279.55 | 542.15 | 787.5
0.01 | 312.65 | 591.2 | 828
0.02 | 348.3 | 647.05 | 868
0.03 | 378.95 | 692.5 | 910
0.04 | 409.45 | 734.85 | 950
0.05 | 442.35 | 779.5 | 986.5
0.06 | 467.1 | 825.5 | 1019
0.07 | 486.7 | 870.5 | 1042.5
0.08 | 498.95 | 895.5 | 1071
0.09 | 504.9 | 930 | 1102.5
0.1 | 515.05 | 958 | 1118.5
0.11 | 525 | 992 | 1148.5
0.12 | 516 | 1028 | 1162
0.13 | 505.5 | 1036 | 1173.5
0.14 | 501 | 1050.5 | 1190.5
0.15 | 496.5 | 1074.5 | 1197.5
0.16 | 488 | 1096 | 1205
0.17 | 468.5 | 1111 | 1212
0.18 | 437 | 1121 | 1224.5
0.19 | 415 | 1120 | 1227
0.2 | 410.5 | 1140 | 1233
0.21 | 396.5 | 1158 | 1228
0.22 | 378 | 1150 | 1224.5
0.23 | 357 | 1158 | 1233
0.24 | 324 | 1157.5 | 1238.5
0.25 | 304.5 | 1156 | 1237.5
0.26 | 290.5 | 1159 | 1215
0.27 | 281.5 | 1148.5 | 1210
0.28 | 277 | 1144.5 | 1212.5
0.29 | 250 | 1150 | 1205
0.3 | 221.5 | 1143 | 1200.5
0.31 | 207 | 1127 | 1182.5
0.32 | 206 | 1118.5 | 1174.5
0.33 | 202 | 1104.5 | 1167
0.34 | 193 | 1094 | 1147.5
0.35 | 162 | 1085 | 1125.5
0.36 | 142 | 1068.5 | 1124
0.37 | 156 | 1051.5 | 1113.5
0.38 | 155 | 1026 | 1081
0.39 | 145.5 | 1010 | 1070.5
0.4 | 110.5 | 997.5 | 1046
0.41 | 101.5 | 976.5 | 1032.5
0.42 | 125.5 | 950 | 1022.5
0.43 | 111.5 | 920 | 986
0.44 | 90 | 901.5 | 966.5
0.45 | 80 | 879 | 938
0.46 | 90 | 845 | 906.5
0.47 | 100.5 | 816 | 910
0.48 | 91 | 794.5 | 890
0.49 | 65.5 | 771 | 850
0.5 | 46 | 757 | 840