## IDS-VDS Characteristic (mA-mm)
VGS (V) | VDS = 0.100 V | VDS = 0.500 V | VDS = 0.900 V
-0.75 | 0.0006108 | 0.0026613 | 0.008882
-0.74 | 0.0005798 | 0.0025738 | 0.008681
-0.73 | 0.0005582 | 0.0024718 | 0.008414
-0.72 | 0.0005287 | 0.0023875 | 0.008181
-0.71 | 0.0005057 | 0.0023024 | 0.007895
-0.7 | 0.00048628 | 0.0022023 | 0.007644
-0.69 | 0.00046244 | 0.002147 | 0.007417
-0.68 | 0.00044206 | 0.0020561 | 0.007228
-0.67 | 0.0004214 | 0.0019991 | 0.007005
-0.66 | 0.00040252 | 0.0019105 | 0.006754
-0.65 | 0.00038605 | 0.0018471 | 0.006565
-0.64 | 0.00036963 | 0.0017685 | 0.006344
-0.63 | 0.00034996 | 0.0017101 | 0.006194
-0.62 | 0.00033189 | 0.0016363 | 0.005975
-0.61 | 0.00031785 | 0.0015855 | 0.005794
-0.6 | 0.00030351 | 0.0015185 | 0.005605
-0.59 | 0.00028795 | 0.0014704 | 0.005447
-0.58 | 0.00027456 | 0.001408 | 0.005277
-0.57 | 0.0002624 | 0.0013516 | 0.005087
-0.56 | 0.00024835 | 0.0013083 | 0.0049604
-0.55 | 0.00023743 | 0.0012503 | 0.0047506
-0.54 | 0.00022451 | 0.0012033 | 0.004606
-0.53 | 0.00021423 | 0.0011642 | 0.0044577
-0.52 | 0.00020373 | 0.0011247 | 0.0043318
-0.51 | 0.00019353 | 0.0010909 | 0.0042172
-0.5 | 0.00018594 | 0.0010494 | 0.004096
-0.49 | 0.00017949 | 0.0010124 | 0.0039854
-0.48 | 0.00017287 | 0.0009805 | 0.003885
-0.47 | 0.00016788 | 0.0009586 | 0.0037931
-0.46 | 0.00016423 | 0.0009381 | 0.0037363
-0.45 | 0.0001636 | 0.000933 | 0.0036979
-0.44 | 0.00016718 | 0.0009346 | 0.0036865
-0.43 | 0.00017275 | 0.0009477 | 0.0037504
-0.42 | 0.0001841 | 0.0009818 | 0.003867
-0.41 | 0.00020258 | 0.0010376 | 0.004068
-0.4 | 0.00023098 | 0.0011282 | 0.0043637
-0.39 | 0.00027314 | 0.0012656 | 0.0048545
-0.38 | 0.00033406 | 0.0014708 | 0.00557
-0.37 | 0.00041911 | 0.0017503 | 0.006743
-0.36 | 0.00053992 | 0.0021643 | 0.008217
-0.35 | 0.0007519 | 0.002742 | 0.010343
-0.34 | 0.000998 | 0.0035611 | 0.013368
-0.33 | 0.0013402 | 0.0046793 | 0.017735
-0.32 | 0.0018076 | 0.006384 | 0.023753
-0.31 | 0.0024493 | 0.008553 | 0.032163
-0.3 | 0.00334 | 0.011625 | 0.043818
-0.29 | 0.0045673 | 0.015761 | 0.06014
-0.28 | 0.006477 | 0.021509 | 0.08248
-0.27 | 0.008832 | 0.029415 | 0.1126
-0.26 | 0.012039 | 0.040198 | 0.15412
-0.25 | 0.016405 | 0.055003 | 0.21069
-0.24 | 0.02245 | 0.07617 | 0.28759
-0.23 | 0.030645 | 0.1035 | 0.39314
-0.22 | 0.041713 | 0.14053 | 0.5312
-0.21 | 0.056466 | 0.19009 | 0.7185
-0.2 | 0.07856 | 0.25792 | 0.9719
-0.19 | 0.10637 | 0.34843 | 1.3001
-0.18 | 0.14414 | 0.46915 | 1.7393
-0.17 | 0.19348 | 0.6288 | 2.3094
-0.16 | 0.26087 | 0.8412 | 3.0255
-0.15 | 0.35029 | 1.1146 | 3.9644
-0.14 | 0.4693 | 1.4769 | 5.1592
-0.13 | 0.6268 | 1.9487 | 6.64
-0.12 | 0.8327 | 2.5544 | 8.432
-0.11 | 1.1034 | 3.3272 | 10.619
-0.1 | 1.4522 | 4.2909 | 13.265
-0.09 | 1.9116 | 5.5293 | 16.314
-0.08 | 2.4916 | 7.046 | 19.881
-0.07 | 3.2228 | 8.901 | 23.908
-0.06 | 4.1459 | 11.146 | 28.485
-0.05 | 5.2632 | 13.757 | 33.644
-0.04 | 6.615 | 16.933 | 39.277
-0.03 | 8.268 | 20.564 | 45.442
-0.02 | 10.207 | 24.687 | 52.055
-0.01 | 12.498 | 29.386 | 59.35
0 | 15.166 | 34.592 | 67.16
0.01 | 18.153 | 40.361 | 75.28
0.02 | 21.462 | 46.528 | 83.82
0.03 | 25.187 | 53.436 | 92.72
0.04 | 29.153 | 60.51 | 102.1
0.05 | 33.483 | 68.28 | 111.88
0.06 | 38.04 | 76.32 | 121.9
0.07 | 42.88 | 84.92 | 132.36
0.08 | 47.784 | 93.69 | 142.78
0.09 | 52.858 | 102.96 | 153.77
0.1 | 57.88 | 112.42 | 164.95
0.11 | 63.11 | 122.18 | 176.28
0.12 | 68.4 | 132.32 | 187.94
0.13 | 73.5 | 142.6 | 199.53
0.14 | 78.6 | 153.08 | 211.41
0.15 | 83.66 | 163.67 | 223.26
0.16 | 88.61 | 174.69 | 235.38
0.17 | 93.29 | 185.73 | 247.43
0.18 | 97.83 | 196.89 | 259.62
0.19 | 102.18 | 208.21 | 271.85
0.2 | 106.37 | 219.32 | 284.17
0.21 | 110.3 | 231.02 | 296.6
0.22 | 114.09 | 242.42 | 308.78
0.23 | 117.85 | 253.97 | 321.2
0.24 | 121.22 | 265.62 | 333.56
0.25 | 124.38 | 277.19 | 345.92
0.26 | 127.39 | 288.76 | 358.18
0.27 | 130.22 | 300.31 | 370.19
0.28 | 133.04 | 311.82 | 382.38
0.29 | 135.69 | 323.15 | 394.41
0.3 | 137.99 | 334.72 | 406.58
0.31 | 140.15 | 346.11 | 418.4
0.32 | 142.23 | 357.29 | 430.17
0.33 | 144.27 | 368.51 | 441.8
0.34 | 146.43 | 379.37 | 453.41
0.35 | 148.09 | 390.31 | 464.83
0.36 | 149.49 | 401 | 475.88
0.37 | 151.08 | 411.72 | 487.14
0.38 | 152.56 | 422.13 | 498.08
0.39 | 154.15 | 432.25 | 508.87
0.4 | 155.13 | 442.33 | 519.5
0.41 | 156.33 | 452.13 | 529.63
0.42 | 157.47 | 461.69 | 540.07
0.43 | 158.76 | 471.02 | 550.06
0.44 | 159.86 | 480.22 | 559.8
0.45 | 160.58 | 489.06 | 569.4
0.46 | 161.48 | 497.71 | 578.2
0.47 | 162.45 | 505.98 | 588
0.48 | 163.53 | 513.97 | 596.5
0.49 | 164.21 | 521.79 | 605.3
0.5 | 164.76 | 529.27 | 613.5

## Tranconductance (mS-mm)
VGS (V) | VDS = 0.100 V | VDS = 0.500 V | VDS = 0.900 V
-0.75 | -0.0031 | -0.00875 | -0.0201
-0.74 | -0.00263 | -0.009475 | -0.0234
-0.73 | -0.002555 | -0.009315 | -0.025
-0.72 | -0.002625 | -0.00847 | -0.02595
-0.71 | -0.002121 | -0.00926 | -0.02685
-0.7 | -0.002163 | -0.00777 | -0.0239
-0.69 | -0.002211 | -0.00731 | -0.0208
-0.68 | -0.002052 | -0.007395 | -0.0206
-0.67 | -0.001977 | -0.00728 | -0.0237
-0.66 | -0.0017675 | -0.0076 | -0.022
-0.65 | -0.0016445 | -0.0071 | -0.0205
-0.64 | -0.0018045 | -0.00685 | -0.01855
-0.63 | -0.001887 | -0.00661 | -0.01845
-0.62 | -0.0016055 | -0.00623 | -0.02
-0.61 | -0.001419 | -0.00589 | -0.0185
-0.6 | -0.001495 | -0.005755 | -0.01735
-0.59 | -0.0014475 | -0.005525 | -0.0164
-0.58 | -0.0012775 | -0.00594 | -0.018
-0.57 | -0.0013105 | -0.004985 | -0.01583
-0.56 | -0.0012485 | -0.005065 | -0.01682
-0.55 | -0.001192 | -0.00525 | -0.01772
-0.54 | -0.00116 | -0.004305 | -0.014645
-0.53 | -0.001039 | -0.00393 | -0.01371
-0.52 | -0.001035 | -0.003665 | -0.012025
-0.51 | -0.0008895 | -0.003765 | -0.01179
-0.5 | -0.000702 | -0.003925 | -0.01159
-0.49 | -0.0006535 | -0.003445 | -0.01055
-0.48 | -0.0005805 | -0.00269 | -0.009615
-0.47 | -0.000432 | -0.00212 | -0.007435
-0.46 | -0.000214 | -0.00128 | -0.00476
-0.45 | 0.0001475 | -0.000175 | -0.00249
-0.44 | 0.0004575 | 0.000735 | 0.002625
-0.43 | 0.000846 | 0.00236 | 0.009025
-0.42 | 0.0014915 | 0.004495 | 0.01588
-0.41 | 0.002344 | 0.00732 | 0.024835
-0.4 | 0.003528 | 0.0114 | 0.039325
-0.39 | 0.005154 | 0.01713 | 0.060315
-0.38 | 0.0072985 | 0.024235 | 0.094425
-0.37 | 0.010293 | 0.034675 | 0.13235
-0.36 | 0.0166395 | 0.049585 | 0.18
-0.35 | 0.022904 | 0.06984 | 0.25755
-0.34 | 0.029415 | 0.096865 | 0.3696
-0.33 | 0.04048 | 0.141145 | 0.51925
-0.32 | 0.055455 | 0.193685 | 0.7214
-0.31 | 0.07662 | 0.26205 | 1.00325
-0.3 | 0.1059 | 0.3604 | 1.39885
-0.29 | 0.15685 | 0.4942 | 1.9331
-0.28 | 0.213235 | 0.6827 | 2.623
-0.27 | 0.2781 | 0.93445 | 3.582
-0.26 | 0.37865 | 1.2794 | 4.9045
-0.25 | 0.52055 | 1.7986 | 6.6735
-0.24 | 0.712 | 2.42485 | 9.1225
-0.23 | 0.96315 | 3.218 | 12.1805
-0.22 | 1.29105 | 4.3295 | 16.268
-0.21 | 1.84235 | 5.8695 | 22.035
-0.2 | 2.4952 | 7.917 | 29.08
-0.19 | 3.279 | 10.5615 | 38.37
-0.18 | 4.3555 | 14.0185 | 50.465
-0.17 | 5.8365 | 18.6025 | 64.31
-0.16 | 7.8405 | 24.29 | 82.75
-0.15 | 10.4215 | 31.785 | 106.685
-0.14 | 13.8255 | 41.705 | 133.78
-0.13 | 18.17 | 53.875 | 163.64
-0.12 | 23.83 | 68.925 | 198.95
-0.11 | 30.975 | 86.825 | 241.65
-0.1 | 40.41 | 110.105 | 284.75
-0.09 | 51.97 | 137.755 | 330.8
-0.08 | 65.56 | 168.585 | 379.7
-0.07 | 82.715 | 205 | 430.2
-0.06 | 102.02 | 242.8 | 486.8
-0.05 | 123.455 | 289.35 | 539.6
-0.04 | 150.24 | 340.35 | 589.9
-0.03 | 179.6 | 387.7 | 638.9
-0.02 | 211.5 | 441.1 | 695.4
-0.01 | 247.95 | 495.25 | 755.25
0 | 282.75 | 548.75 | 796.5
0.01 | 314.8 | 596.8 | 833
0.02 | 351.7 | 653.75 | 872
0.03 | 384.55 | 699.1 | 914
0.04 | 414.8 | 742.2 | 958
0.05 | 444.35 | 790.5 | 990
0.06 | 469.85 | 832 | 1024
0.07 | 487.2 | 868.5 | 1044
0.08 | 498.9 | 902 | 1070.5
0.09 | 504.8 | 936.5 | 1108.5
0.1 | 512.6 | 961 | 1125.5
0.11 | 526 | 995 | 1149.5
0.12 | 519.5 | 1021 | 1162.5
0.13 | 510 | 1038 | 1173.5
0.14 | 508 | 1053.5 | 1186.5
0.15 | 500.5 | 1080.5 | 1198.5
0.16 | 481.5 | 1103 | 1208.5
0.17 | 461 | 1110 | 1212
0.18 | 444.5 | 1124 | 1221
0.19 | 427 | 1121.5 | 1227.5
0.2 | 406 | 1140.5 | 1237.5
0.21 | 386 | 1155 | 1230.5
0.22 | 377.5 | 1147.5 | 1230
0.23 | 356.5 | 1160 | 1239
0.24 | 326.5 | 1161 | 1236
0.25 | 308.5 | 1157 | 1231
0.26 | 292 | 1156 | 1213.5
0.27 | 282.5 | 1153 | 1210
0.28 | 273.5 | 1142 | 1211
0.29 | 247.5 | 1145 | 1210
0.3 | 223 | 1148 | 1199.5
0.31 | 212 | 1128.5 | 1179.5
0.32 | 206 | 1120 | 1170
0.33 | 210 | 1104 | 1162
0.34 | 191 | 1090 | 1151.5
0.35 | 153 | 1081.5 | 1123.5
0.36 | 149.5 | 1070.5 | 1115.5
0.37 | 153.5 | 1056.5 | 1110
0.38 | 153.5 | 1026.5 | 1086.5
0.39 | 128.5 | 1010 | 1071
0.4 | 109 | 994 | 1038
0.41 | 117 | 968 | 1028.5
0.42 | 121.5 | 944.5 | 1021.5
0.43 | 119.5 | 926.5 | 986.5
0.44 | 91 | 902 | 967
0.45 | 81 | 874.5 | 920
0.46 | 93.5 | 846 | 930
0.47 | 102.5 | 813 | 915
0.48 | 88 | 790.5 | 865
0.49 | 61.5 | 765 | 850
0.5 | 55 | 748 | 820