## IDS-VDS Characteristic (mA-mm)
VGS (V) | VDS = 0.100 V | VDS = 0.500 V | VDS = 0.900 V
-0.75 | 0.0006093 | 0.0027877 | 0.009835
-0.74 | 0.0005724 | 0.0026965 | 0.009495
-0.73 | 0.0005507 | 0.0025996 | 0.009221
-0.72 | 0.0005267 | 0.0025033 | 0.008915
-0.71 | 0.00049957 | 0.0024174 | 0.008646
-0.7 | 0.00047504 | 0.0023272 | 0.008424
-0.69 | 0.00045333 | 0.0022286 | 0.008163
-0.68 | 0.00043209 | 0.0021409 | 0.007869
-0.67 | 0.00041026 | 0.0020382 | 0.007628
-0.66 | 0.00039392 | 0.0019634 | 0.007383
-0.65 | 0.00037274 | 0.0018933 | 0.007171
-0.64 | 0.00035369 | 0.0018294 | 0.006944
-0.63 | 0.00033674 | 0.0017694 | 0.0067
-0.62 | 0.00032061 | 0.0016994 | 0.00648
-0.61 | 0.00030798 | 0.0016356 | 0.00628
-0.6 | 0.00029104 | 0.0015705 | 0.006072
-0.59 | 0.00027869 | 0.0015118 | 0.005832
-0.58 | 0.00026613 | 0.0014474 | 0.005669
-0.57 | 0.00025023 | 0.0013885 | 0.005495
-0.56 | 0.00023783 | 0.0013359 | 0.005328
-0.55 | 0.00022726 | 0.0012788 | 0.005138
-0.54 | 0.00021535 | 0.0012248 | 0.0049834
-0.53 | 0.00020639 | 0.0011776 | 0.0047938
-0.52 | 0.00019501 | 0.0011373 | 0.0046391
-0.51 | 0.00018678 | 0.0010959 | 0.0044682
-0.5 | 0.00017891 | 0.0010579 | 0.0043406
-0.49 | 0.00017171 | 0.0010153 | 0.0042155
-0.48 | 0.00016583 | 0.0009848 | 0.0040979
-0.47 | 0.00016064 | 0.0009538 | 0.003992
-0.46 | 0.00015706 | 0.0009369 | 0.0039245
-0.45 | 0.00015536 | 0.0009185 | 0.0038561
-0.44 | 0.00015708 | 0.0009139 | 0.0038313
-0.43 | 0.00016314 | 0.0009278 | 0.0038671
-0.42 | 0.0001724 | 0.0009488 | 0.0039455
-0.41 | 0.00019044 | 0.0010002 | 0.0041155
-0.4 | 0.00021697 | 0.0010823 | 0.0043547
-0.39 | 0.00025454 | 0.0012045 | 0.0047733
-0.38 | 0.00030947 | 0.0013868 | 0.0054
-0.37 | 0.00038836 | 0.0016439 | 0.00642
-0.36 | 0.00049952 | 0.0020051 | 0.007739
-0.35 | 0.0006912 | 0.002533 | 0.009626
-0.34 | 0.0009191 | 0.003269 | 0.012402
-0.33 | 0.0012318 | 0.0042984 | 0.016201
-0.32 | 0.0016644 | 0.0056903 | 0.021645
-0.31 | 0.0022534 | 0.007866 | 0.029195
-0.3 | 0.0030774 | 0.010625 | 0.039454
-0.29 | 0.0042068 | 0.014424 | 0.054346
-0.28 | 0.005865 | 0.019574 | 0.07447
-0.27 | 0.008056 | 0.026877 | 0.10256
-0.26 | 0.011007 | 0.036742 | 0.13933
-0.25 | 0.015056 | 0.050131 | 0.1913
-0.24 | 0.020488 | 0.06944 | 0.26192
-0.23 | 0.028066 | 0.09484 | 0.35758
-0.22 | 0.038229 | 0.12887 | 0.48528
-0.21 | 0.052089 | 0.17456 | 0.6574
-0.2 | 0.07297 | 0.23572 | 0.8846
-0.19 | 0.09867 | 0.31951 | 1.1956
-0.18 | 0.13392 | 0.43054 | 1.6071
-0.17 | 0.18088 | 0.5791 | 2.1352
-0.16 | 0.24362 | 0.7754 | 2.8155
-0.15 | 0.32695 | 1.0364 | 3.707
-0.14 | 0.43954 | 1.3699 | 4.8126
-0.13 | 0.5884 | 1.8207 | 6.259
-0.12 | 0.7847 | 2.3889 | 7.94
-0.11 | 1.0407 | 3.1168 | 10.083
-0.1 | 1.3769 | 4.0461 | 12.584
-0.09 | 1.8144 | 5.2202 | 15.57
-0.08 | 2.3705 | 6.679 | 19.041
-0.07 | 3.0726 | 8.455 | 22.962
-0.06 | 3.9614 | 10.602 | 27.461
-0.05 | 5.0519 | 13.194 | 32.44
-0.04 | 6.344 | 16.24 | 37.985
-0.03 | 7.96 | 19.744 | 44.126
-0.02 | 9.873 | 23.777 | 50.647
-0.01 | 12.111 | 28.399 | 57.73
0 | 14.747 | 33.508 | 65.44
0.01 | 17.707 | 39.167 | 73.54
0.02 | 20.952 | 45.345 | 81.94
0.03 | 24.645 | 52.071 | 90.8
0.04 | 28.587 | 59.12 | 100.08
0.05 | 32.885 | 66.74 | 109.82
0.06 | 37.455 | 74.67 | 119.85
0.07 | 42.221 | 83.28 | 130.32
0.08 | 47.163 | 92.08 | 140.7
0.09 | 52.191 | 101.26 | 151.6
0.1 | 57.34 | 110.72 | 162.63
0.11 | 62.54 | 120.4 | 174.01
0.12 | 67.74 | 130.6 | 185.57
0.13 | 72.93 | 140.82 | 197.17
0.14 | 78.05 | 151.2 | 208.98
0.15 | 83.14 | 161.95 | 220.91
0.16 | 88.1 | 172.82 | 232.96
0.17 | 92.77 | 183.91 | 244.94
0.18 | 97.19 | 195.01 | 257.22
0.19 | 101.54 | 206.29 | 269.52
0.2 | 105.83 | 217.45 | 281.85
0.21 | 110.05 | 229.07 | 294.31
0.22 | 113.86 | 240.55 | 306.48
0.23 | 117.39 | 252.13 | 318.96
0.24 | 120.66 | 263.85 | 331.25
0.25 | 123.87 | 275.35 | 343.59
0.26 | 127.09 | 286.93 | 355.96
0.27 | 130.05 | 298.46 | 368.03
0.28 | 132.8 | 310 | 380.24
0.29 | 135.3 | 321.56 | 392.3
0.3 | 137.55 | 332.97 | 404.37
0.31 | 139.88 | 344.38 | 416.2
0.32 | 142.08 | 355.53 | 428.05
0.33 | 144.16 | 366.79 | 439.76
0.34 | 145.99 | 377.73 | 451.23
0.35 | 147.73 | 388.69 | 462.76
0.36 | 149.35 | 399.45 | 473.9
0.37 | 151.1 | 410.16 | 485.13
0.38 | 152.57 | 420.58 | 496.12
0.39 | 153.72 | 430.78 | 506.9
0.4 | 155.1 | 440.83 | 517.48
0.41 | 156.21 | 450.7 | 527.81
0.42 | 157.62 | 460.38 | 538.2
0.43 | 158.75 | 469.8 | 548.1
0.44 | 159.44 | 478.92 | 558.02
0.45 | 160.51 | 487.9 | 567.54
0.46 | 161.6 | 496.43 | 576.6
0.47 | 162.56 | 504.81 | 586
0.48 | 163.37 | 512.93 | 594.9
0.49 | 164.11 | 520.75 | 603.5
0.5 | 164.83 | 528.27 | 611.9

## Tranconductance (mS-mm)
VGS (V) | VDS = 0.100 V | VDS = 0.500 V | VDS = 0.900 V
-0.75 | -0.00369 | -0.00912 | -0.034
-0.74 | -0.00293 | -0.009405 | -0.0307
-0.73 | -0.002285 | -0.00966 | -0.029
-0.72 | -0.0025565 | -0.00911 | -0.02875
-0.71 | -0.002583 | -0.008805 | -0.02455
-0.7 | -0.002312 | -0.00944 | -0.02415
-0.69 | -0.0021475 | -0.009315 | -0.02775
-0.68 | -0.0021535 | -0.00952 | -0.02675
-0.67 | -0.0019085 | -0.008875 | -0.0243
-0.66 | -0.001876 | -0.007245 | -0.02285
-0.65 | -0.0020115 | -0.0067 | -0.02195
-0.64 | -0.0018 | -0.006195 | -0.02355
-0.63 | -0.001654 | -0.0065 | -0.0232
-0.62 | -0.001438 | -0.00669 | -0.021
-0.61 | -0.0014785 | -0.006445 | -0.0204
-0.6 | -0.0014645 | -0.00619 | -0.0224
-0.59 | -0.0012455 | -0.006155 | -0.02015
-0.58 | -0.001423 | -0.006165 | -0.01685
-0.57 | -0.001415 | -0.005575 | -0.01705
-0.56 | -0.0011485 | -0.005485 | -0.01785
-0.55 | -0.001124 | -0.005555 | -0.01723
-0.54 | -0.0010435 | -0.00506 | -0.01721
-0.53 | -0.001017 | -0.004375 | -0.017215
-0.52 | -0.0009805 | -0.004085 | -0.01628
-0.51 | -0.000805 | -0.00397 | -0.014925
-0.5 | -0.0007535 | -0.00403 | -0.012635
-0.49 | -0.000654 | -0.003655 | -0.012135
-0.48 | -0.0005535 | -0.003075 | -0.011175
-0.47 | -0.0004385 | -0.002395 | -0.00867
-0.46 | -0.000264 | -0.001765 | -0.006795
-0.45 | 1e-06 | -0.00115 | -0.00466
-0.44 | 0.000389 | 0.000465 | 0.00055
-0.43 | 0.000766 | 0.001745 | 0.00571
-0.42 | 0.001365 | 0.00362 | 0.01242
-0.41 | 0.0022285 | 0.006675 | 0.02046
-0.4 | 0.003205 | 0.010215 | 0.03289
-0.39 | 0.004625 | 0.015225 | 0.052265
-0.38 | 0.006691 | 0.02197 | 0.082335
-0.37 | 0.0095025 | 0.030915 | 0.11695
-0.36 | 0.015142 | 0.044455 | 0.1603
-0.35 | 0.020979 | 0.063195 | 0.23315
-0.34 | 0.02703 | 0.08827 | 0.32875
-0.33 | 0.037265 | 0.121065 | 0.46215
-0.32 | 0.05108 | 0.17838 | 0.6497
-0.31 | 0.07065 | 0.246735 | 0.89045
-0.3 | 0.09767 | 0.3279 | 1.25755
-0.29 | 0.13938 | 0.44745 | 1.7508
-0.28 | 0.19246 | 0.62265 | 2.4107
-0.27 | 0.2571 | 0.8584 | 3.243
-0.26 | 0.35 | 1.1627 | 4.437
-0.25 | 0.47405 | 1.6349 | 6.1295
-0.24 | 0.6505 | 2.23545 | 8.314
-0.23 | 0.88705 | 2.9715 | 11.168
-0.22 | 1.20115 | 3.986 | 14.991
-0.21 | 1.73705 | 5.3425 | 19.966
-0.2 | 2.32905 | 7.2475 | 26.91
-0.19 | 3.0475 | 9.741 | 36.125
-0.18 | 4.1105 | 12.9795 | 46.98
-0.17 | 5.485 | 17.243 | 60.42
-0.16 | 7.3035 | 22.865 | 78.59
-0.15 | 9.796 | 29.725 | 99.855
-0.14 | 13.0725 | 39.215 | 127.6
-0.13 | 17.258 | 50.95 | 156.37
-0.12 | 22.615 | 64.805 | 191.2
-0.11 | 29.61 | 82.86 | 232.2
-0.1 | 38.685 | 105.17 | 274.35
-0.09 | 49.68 | 131.645 | 322.85
-0.08 | 62.91 | 161.74 | 369.6
-0.07 | 79.545 | 196.15 | 421
-0.06 | 98.965 | 236.95 | 473.9
-0.05 | 119.13 | 281.9 | 526.2
-0.04 | 145.405 | 327.5 | 584.3
-0.03 | 176.45 | 376.85 | 633.1
-0.02 | 207.55 | 432.75 | 680.2
-0.01 | 243.7 | 486.55 | 739.65
0 | 279.8 | 538.4 | 790.5
0.01 | 310.25 | 591.85 | 825
0.02 | 346.9 | 645.2 | 863
0.03 | 381.75 | 688.75 | 907
0.04 | 412 | 733.45 | 951
0.05 | 443.4 | 777.5 | 988.5
0.06 | 466.8 | 827 | 1025
0.07 | 485.4 | 870.5 | 1042.5
0.08 | 498.5 | 899 | 1064
0.09 | 508.85 | 932 | 1096.5
0.1 | 517.45 | 957 | 1120.5
0.11 | 520 | 994 | 1147
0.12 | 519.5 | 1021 | 1158
0.13 | 515.5 | 1030 | 1170.5
0.14 | 510.5 | 1056.5 | 1187
0.15 | 502.5 | 1081 | 1199
0.16 | 481.5 | 1098 | 1201.5
0.17 | 454.5 | 1109.5 | 1213
0.18 | 438.5 | 1119 | 1229
0.19 | 432 | 1122 | 1231.5
0.2 | 425.5 | 1139 | 1239.5
0.21 | 401.5 | 1155 | 1231.5
0.22 | 367 | 1153 | 1232.5
0.23 | 340 | 1165 | 1238.5
0.24 | 324 | 1161 | 1231.5
0.25 | 321.5 | 1154 | 1235.5
0.26 | 309 | 1155.5 | 1222
0.27 | 285.5 | 1153.5 | 1214
0.28 | 262.5 | 1155 | 1213.5
0.29 | 237.5 | 1148.5 | 1206.5
0.3 | 229 | 1141 | 1195
0.31 | 226.5 | 1128 | 1184
0.32 | 214 | 1120.5 | 1178
0.33 | 195.5 | 1110 | 1159
0.34 | 178.5 | 1095 | 1150
0.35 | 168 | 1086 | 1133.5
0.36 | 168.5 | 1073.5 | 1118.5
0.37 | 161 | 1056.5 | 1111
0.38 | 131 | 1031 | 1088.5
0.39 | 126.5 | 1012.5 | 1068
0.4 | 124.5 | 996 | 1045.5
0.41 | 126 | 977.5 | 1036
0.42 | 127 | 955 | 1014.5
0.43 | 91 | 927 | 991
0.44 | 88 | 905 | 972
0.45 | 108 | 875.5 | 929
0.46 | 102.5 | 845.5 | 923
0.47 | 88.5 | 825 | 915
0.48 | 77.5 | 797 | 875
0.49 | 73 | 767 | 850
0.5 | 72 | 752 | 840