## IDS-VDS Characteristic (mA-mm)
VGS (V) | VDS = 0.100 V | VDS = 0.500 V | VDS = 0.900 V
-0.75 | 0.0005872 | 0.0027005 | 0.009635
-0.74 | 0.0005612 | 0.0026048 | 0.009366
-0.73 | 0.0005285 | 0.0025238 | 0.009036
-0.72 | 0.0005043 | 0.0024241 | 0.008739
-0.71 | 0.00048052 | 0.0023359 | 0.008518
-0.7 | 0.00046228 | 0.002244 | 0.00823
-0.69 | 0.00043635 | 0.0021514 | 0.00794
-0.68 | 0.00041759 | 0.0020691 | 0.007708
-0.67 | 0.00039808 | 0.0019928 | 0.007487
-0.66 | 0.00037957 | 0.0019243 | 0.007259
-0.65 | 0.00036154 | 0.001853 | 0.007013
-0.64 | 0.00033938 | 0.0017942 | 0.006741
-0.63 | 0.00032587 | 0.0017161 | 0.006504
-0.62 | 0.00030928 | 0.0016468 | 0.006333
-0.61 | 0.00029113 | 0.0015752 | 0.006092
-0.6 | 0.00027902 | 0.0015078 | 0.005905
-0.59 | 0.0002672 | 0.0014649 | 0.005705
-0.58 | 0.00025169 | 0.0014022 | 0.005536
-0.57 | 0.00024179 | 0.0013469 | 0.005349
-0.56 | 0.00022848 | 0.0012981 | 0.005163
-0.55 | 0.00021744 | 0.0012367 | 0.0050039
-0.54 | 0.00020689 | 0.0011938 | 0.0048185
-0.53 | 0.00019805 | 0.001151 | 0.0046648
-0.52 | 0.00018716 | 0.0011107 | 0.0045253
-0.51 | 0.00017907 | 0.0010681 | 0.0043469
-0.5 | 0.00017146 | 0.0010136 | 0.0042208
-0.49 | 0.00016449 | 0.0009833 | 0.0040979
-0.48 | 0.00015856 | 0.0009489 | 0.0039872
-0.47 | 0.00015491 | 0.0009245 | 0.0038835
-0.46 | 0.00015049 | 0.0009117 | 0.0038049
-0.45 | 0.00014955 | 0.0008937 | 0.0037476
-0.44 | 0.00015213 | 0.0008896 | 0.0037226
-0.43 | 0.0001571 | 0.000898 | 0.0037375
-0.42 | 0.00016807 | 0.0009225 | 0.0038261
-0.41 | 0.00018519 | 0.0009717 | 0.0040048
-0.4 | 0.00021181 | 0.0010548 | 0.004263
-0.39 | 0.00024958 | 0.001175 | 0.0046641
-0.38 | 0.00030493 | 0.0013557 | 0.0053129
-0.37 | 0.00038315 | 0.0016144 | 0.006299
-0.36 | 0.00049281 | 0.0019865 | 0.007613
-0.35 | 0.0006849 | 0.0024916 | 0.009552
-0.34 | 0.0009114 | 0.0032332 | 0.012279
-0.33 | 0.0012205 | 0.0042547 | 0.016125
-0.32 | 0.001656 | 0.0056803 | 0.02156
-0.31 | 0.0022452 | 0.007817 | 0.029084
-0.3 | 0.0030631 | 0.01058 | 0.039563
-0.29 | 0.0041956 | 0.014381 | 0.054021
-0.28 | 0.005802 | 0.019647 | 0.07447
-0.27 | 0.007939 | 0.026908 | 0.10213
-0.26 | 0.010878 | 0.036815 | 0.14028
-0.25 | 0.014891 | 0.050558 | 0.19165
-0.24 | 0.02035 | 0.0693 | 0.26355
-0.23 | 0.027831 | 0.09479 | 0.36037
-0.22 | 0.038095 | 0.12869 | 0.48777
-0.21 | 0.051865 | 0.17484 | 0.6624
-0.2 | 0.07265 | 0.23726 | 0.8955
-0.19 | 0.09851 | 0.32068 | 1.2012
-0.18 | 0.13352 | 0.43503 | 1.6084
-0.17 | 0.18045 | 0.584 | 2.1504
-0.16 | 0.24281 | 0.7828 | 2.8473
-0.15 | 0.32555 | 1.0391 | 3.7227
-0.14 | 0.43943 | 1.3855 | 4.8479
-0.13 | 0.5881 | 1.8299 | 6.281
-0.12 | 0.7884 | 2.4148 | 8.014
-0.11 | 1.045 | 3.1423 | 10.091
-0.1 | 1.3794 | 4.0927 | 12.69
-0.09 | 1.8255 | 5.2608 | 15.675
-0.08 | 2.3728 | 6.725 | 19.113
-0.07 | 3.0856 | 8.502 | 23.159
-0.06 | 3.9725 | 10.684 | 27.553
-0.05 | 5.0727 | 13.302 | 32.611
-0.04 | 6.367 | 16.284 | 38.175
-0.03 | 7.998 | 19.875 | 44.258
-0.02 | 9.913 | 23.946 | 50.78
-0.01 | 12.158 | 28.553 | 57.96
0 | 14.803 | 33.701 | 65.7
0.01 | 17.727 | 39.427 | 73.66
0.02 | 21.039 | 45.477 | 82.08
0.03 | 24.722 | 52.249 | 91.12
0.04 | 28.683 | 59.42 | 100.31
0.05 | 32.971 | 67.01 | 110.06
0.06 | 37.52 | 75.14 | 120.03
0.07 | 42.357 | 83.51 | 130.37
0.08 | 47.297 | 92.37 | 140.98
0.09 | 52.365 | 101.5 | 151.76
0.1 | 57.44 | 110.91 | 162.86
0.11 | 62.7 | 120.79 | 174.19
0.12 | 67.94 | 130.72 | 185.81
0.13 | 73.02 | 141.14 | 197.29
0.14 | 78.12 | 151.54 | 209.14
0.15 | 83.12 | 162.14 | 220.96
0.16 | 88.09 | 173.12 | 233.12
0.17 | 92.82 | 184.07 | 245.27
0.18 | 97.37 | 195.17 | 257.2
0.19 | 101.62 | 206.41 | 269.5
0.2 | 105.73 | 217.87 | 281.8
0.21 | 109.8 | 229.23 | 294.27
0.22 | 113.72 | 240.78 | 306.61
0.23 | 117.43 | 252.29 | 318.74
0.24 | 120.78 | 263.84 | 331.12
0.25 | 123.83 | 275.64 | 343.51
0.26 | 126.85 | 287.02 | 355.71
0.27 | 129.86 | 298.58 | 367.83
0.28 | 132.58 | 310.05 | 380
0.29 | 135.21 | 321.52 | 392.05
0.3 | 137.51 | 333.01 | 404.15
0.31 | 139.58 | 344.27 | 416
0.32 | 141.8 | 355.57 | 427.57
0.33 | 143.78 | 366.78 | 439.44
0.34 | 145.85 | 377.75 | 450.98
0.35 | 147.53 | 388.55 | 462.38
0.36 | 149.01 | 399.36 | 473.74
0.37 | 150.61 | 410.03 | 484.73
0.38 | 152.2 | 420.44 | 495.83
0.39 | 153.6 | 430.68 | 506.55
0.4 | 154.65 | 440.52 | 517.12
0.41 | 156.07 | 450.46 | 527.57
0.42 | 157.22 | 460.24 | 537.92
0.43 | 158.43 | 469.54 | 547.92
0.44 | 159.27 | 478.69 | 557.75
0.45 | 159.97 | 487.56 | 567.32
0.46 | 161.24 | 496.32 | 576.4
0.47 | 162.15 | 504.6 | 585.5
0.48 | 163.03 | 512.68 | 594.3
0.49 | 163.65 | 520.42 | 603.5
0.5 | 164.27 | 528.04 | 611.8

## Tranconductance (mS-mm)
VGS (V) | VDS = 0.100 V | VDS = 0.500 V | VDS = 0.900 V
-0.75 | -0.0026 | -0.00957 | -0.0269
-0.74 | -0.002935 | -0.008835 | -0.02995
-0.73 | -0.002845 | -0.009035 | -0.03135
-0.72 | -0.002399 | -0.009395 | -0.0259
-0.71 | -0.002101 | -0.009005 | -0.02545
-0.7 | -0.0022085 | -0.009225 | -0.0289
-0.69 | -0.0022345 | -0.008745 | -0.0261
-0.68 | -0.0019135 | -0.00793 | -0.02265
-0.67 | -0.001901 | -0.00724 | -0.02245
-0.66 | -0.001827 | -0.00699 | -0.0237
-0.65 | -0.0020095 | -0.006505 | -0.0259
-0.64 | -0.0017835 | -0.006845 | -0.02545
-0.63 | -0.001505 | -0.00737 | -0.0204
-0.62 | -0.001737 | -0.007045 | -0.0206
-0.61 | -0.001513 | -0.00695 | -0.0214
-0.6 | -0.0011965 | -0.005515 | -0.01935
-0.59 | -0.0013665 | -0.00528 | -0.01845
-0.58 | -0.0012705 | -0.0059 | -0.0178
-0.57 | -0.0011605 | -0.005205 | -0.01865
-0.56 | -0.0012175 | -0.00551 | -0.017255
-0.55 | -0.0010795 | -0.005215 | -0.017225
-0.54 | -0.0009695 | -0.004285 | -0.016955
-0.53 | -0.0009865 | -0.004155 | -0.01466
-0.52 | -0.000949 | -0.004145 | -0.015895
-0.51 | -0.000785 | -0.004855 | -0.015225
-0.5 | -0.000729 | -0.00424 | -0.01245
-0.49 | -0.000645 | -0.003235 | -0.01168
-0.48 | -0.000479 | -0.00294 | -0.01072
-0.47 | -0.0004035 | -0.00186 | -0.009115
-0.46 | -0.000268 | -0.00154 | -0.006795
-0.45 | 8.2e-05 | -0.001105 | -0.004115
-0.44 | 0.0003775 | 0.000215 | -0.000505
-0.43 | 0.000797 | 0.001645 | 0.005175
-0.42 | 0.0014045 | 0.003685 | 0.013365
-0.41 | 0.002187 | 0.006615 | 0.021845
-0.4 | 0.0032195 | 0.010165 | 0.032965
-0.39 | 0.004656 | 0.015045 | 0.052495
-0.38 | 0.0066785 | 0.02197 | 0.081745
-0.37 | 0.009394 | 0.03154 | 0.115005
-0.36 | 0.0150875 | 0.04386 | 0.16265
-0.35 | 0.0209295 | 0.062335 | 0.2333
-0.34 | 0.02678 | 0.088155 | 0.32865
-0.33 | 0.03723 | 0.122355 | 0.46405
-0.32 | 0.051235 | 0.178115 | 0.64795
-0.31 | 0.070355 | 0.244985 | 0.90015
-0.3 | 0.09752 | 0.3282 | 1.24685
-0.29 | 0.136945 | 0.45335 | 1.74535
-0.28 | 0.18717 | 0.62635 | 2.40545
-0.27 | 0.2538 | 0.8584 | 3.2905
-0.26 | 0.3476 | 1.1825 | 4.476
-0.25 | 0.4736 | 1.62425 | 6.1635
-0.24 | 0.647 | 2.2116 | 8.436
-0.23 | 0.88725 | 2.9695 | 11.211
-0.22 | 1.2017 | 4.0025 | 15.1015
-0.21 | 1.72775 | 5.4285 | 20.3865
-0.2 | 2.33225 | 7.292 | 26.94
-0.19 | 3.0435 | 9.8885 | 35.645
-0.18 | 4.097 | 13.166 | 47.46
-0.17 | 5.4645 | 17.3885 | 61.945
-0.16 | 7.255 | 22.755 | 78.615
-0.15 | 9.831 | 30.135 | 100.03
-0.14 | 13.1275 | 39.54 | 127.915
-0.13 | 17.4485 | 51.465 | 158.305
-0.12 | 22.845 | 65.62 | 190.5
-0.11 | 29.55 | 83.895 | 233.8
-0.1 | 39.025 | 105.925 | 279.2
-0.09 | 49.67 | 131.615 | 321.15
-0.08 | 63.005 | 162.06 | 374.2
-0.07 | 79.985 | 197.95 | 422
-0.06 | 99.355 | 240 | 472.6
-0.05 | 119.725 | 280 | 531.1
-0.04 | 146.265 | 328.65 | 582.35
-0.03 | 177.3 | 383.1 | 630.25
-0.02 | 208 | 433.9 | 685.1
-0.01 | 244.5 | 487.75 | 746
0 | 278.45 | 543.7 | 785
0.01 | 311.8 | 588.8 | 819
0.02 | 349.75 | 641.1 | 873
0.03 | 382.2 | 697.15 | 911.5
0.04 | 412.45 | 738.05 | 947
0.05 | 441.85 | 786 | 986
0.06 | 469.3 | 825 | 1015.5
0.07 | 488.85 | 861.5 | 1047.5
0.08 | 500.4 | 899.5 | 1069.5
0.09 | 507.15 | 927 | 1094
0.1 | 516.75 | 964.5 | 1121.5
0.11 | 525 | 990.5 | 1147.5
0.12 | 516 | 1017.5 | 1155
0.13 | 509 | 1041 | 1166.5
0.14 | 505 | 1050 | 1183.5
0.15 | 498.5 | 1079 | 1199
0.16 | 485 | 1096.5 | 1215.5
0.17 | 464 | 1102.5 | 1204
0.18 | 440 | 1117 | 1211.5
0.19 | 418 | 1135 | 1230
0.2 | 409 | 1141 | 1238.5
0.21 | 399.5 | 1145.5 | 1240.5
0.22 | 381.5 | 1153 | 1223.5
0.23 | 353 | 1153 | 1225.5
0.24 | 320 | 1167.5 | 1238.5
0.25 | 303.5 | 1159 | 1229.5
0.26 | 301.5 | 1147 | 1216
0.27 | 286.5 | 1151.5 | 1214.5
0.28 | 267.5 | 1147 | 1211
0.29 | 246.5 | 1148 | 1207.5
0.3 | 218.5 | 1137.5 | 1197.5
0.31 | 214.5 | 1128 | 1171
0.32 | 210 | 1125.5 | 1172
0.33 | 202.5 | 1109 | 1170.5
0.34 | 187.5 | 1088.5 | 1147
0.35 | 158 | 1080.5 | 1138
0.36 | 154 | 1074 | 1117.5
0.37 | 159.5 | 1054 | 1104.5
0.38 | 149.5 | 1032.5 | 1091
0.39 | 122.5 | 1004 | 1064.5
0.4 | 123.5 | 989 | 1051
0.41 | 128.5 | 986 | 1040
0.42 | 118 | 954 | 1017.5
0.43 | 102.5 | 922.5 | 991.5
0.44 | 77 | 901 | 970
0.45 | 98.5 | 881.5 | 932.5
0.46 | 109 | 852 | 909
0.47 | 89.5 | 818 | 895
0.48 | 75 | 791 | 900
0.49 | 62 | 768 | 875
0.5 | 62 | 762 | 830