## IDS-VDS Characteristic (mA-mm)
VGS (V) | VDS = 0.100 V | VDS = 0.500 V | VDS = 0.900 V
-0.75 | 0.00048396 | 0.0018689 | 0.005897
-0.74 | 0.00046019 | 0.0018139 | 0.005746
-0.73 | 0.00044172 | 0.0017521 | 0.005585
-0.72 | 0.00042533 | 0.0016995 | 0.005432
-0.71 | 0.00040511 | 0.001641 | 0.005252
-0.7 | 0.00038973 | 0.0015741 | 0.005109
-0.69 | 0.00037362 | 0.00153 | 0.0049707
-0.68 | 0.00035705 | 0.0014739 | 0.0048173
-0.67 | 0.00034357 | 0.0014199 | 0.0046918
-0.66 | 0.00032774 | 0.0013764 | 0.0045432
-0.65 | 0.0003121 | 0.001323 | 0.0044113
-0.64 | 0.00029814 | 0.0012828 | 0.0042694
-0.63 | 0.00028666 | 0.0012324 | 0.004168
-0.62 | 0.00027431 | 0.0011976 | 0.0040368
-0.61 | 0.00026239 | 0.0011628 | 0.0039103
-0.6 | 0.00025056 | 0.0011162 | 0.0038027
-0.59 | 0.00023948 | 0.001081 | 0.0036836
-0.58 | 0.00022913 | 0.0010361 | 0.0035791
-0.57 | 0.00021965 | 0.0010058 | 0.0034597
-0.56 | 0.00020929 | 0.0009718 | 0.0033596
-0.55 | 0.00020006 | 0.00094 | 0.0032668
-0.54 | 0.0001908 | 0.0009013 | 0.0031619
-0.53 | 0.00018386 | 0.0008694 | 0.0030898
-0.52 | 0.00017606 | 0.000847 | 0.0030035
-0.51 | 0.00016886 | 0.0008199 | 0.0029255
-0.5 | 0.00016255 | 0.0007942 | 0.0028603
-0.49 | 0.00015729 | 0.000776 | 0.0027924
-0.48 | 0.00015295 | 0.0007626 | 0.0027245
-0.47 | 0.00015071 | 0.0007538 | 0.002714
-0.46 | 0.00015095 | 0.0007425 | 0.0026936
-0.45 | 0.0001519 | 0.0007514 | 0.0027153
-0.44 | 0.00015633 | 0.0007645 | 0.0027901
-0.43 | 0.00016536 | 0.0007934 | 0.0029164
-0.42 | 0.00017978 | 0.0008484 | 0.0030979
-0.41 | 0.0002021 | 0.0009288 | 0.0033961
-0.4 | 0.00023461 | 0.0010478 | 0.0038395
-0.39 | 0.00028307 | 0.0012214 | 0.0044796
-0.38 | 0.00035065 | 0.0014648 | 0.0053995
-0.37 | 0.00044656 | 0.0018002 | 0.00678
-0.36 | 0.000588 | 0.0022865 | 0.008641
-0.35 | 0.0007732 | 0.0029583 | 0.011203
-0.34 | 0.001031 | 0.0038999 | 0.014814
-0.33 | 0.0013825 | 0.005177 | 0.019989
-0.32 | 0.001866 | 0.007137 | 0.026953
-0.31 | 0.0025338 | 0.009597 | 0.036678
-0.3 | 0.003456 | 0.013056 | 0.050283
-0.29 | 0.004696 | 0.017706 | 0.06872
-0.28 | 0.006727 | 0.024111 | 0.0938
-0.27 | 0.009157 | 0.033003 | 0.12772
-0.26 | 0.012452 | 0.045124 | 0.1757
-0.25 | 0.016903 | 0.06197 | 0.23848
-0.24 | 0.023006 | 0.08426 | 0.3232
-0.23 | 0.031271 | 0.11436 | 0.4412
-0.22 | 0.042459 | 0.15435 | 0.5936
-0.21 | 0.05794 | 0.20824 | 0.7952
-0.2 | 0.07824 | 0.28034 | 1.0705
-0.19 | 0.10575 | 0.37822 | 1.4308
-0.18 | 0.1433 | 0.50972 | 1.9034
-0.17 | 0.19244 | 0.6806 | 2.5099
-0.16 | 0.25782 | 0.9032 | 3.2747
-0.15 | 0.34619 | 1.194 | 4.2908
-0.14 | 0.46311 | 1.5815 | 5.5483
-0.13 | 0.6211 | 2.0757 | 7.127
-0.12 | 0.8242 | 2.7168 | 8.985
-0.11 | 1.089 | 3.5232 | 11.273
-0.1 | 1.4395 | 4.5281 | 13.961
-0.09 | 1.8851 | 5.806 | 17.178
-0.08 | 2.4566 | 7.405 | 20.851
-0.07 | 3.1751 | 9.297 | 24.934
-0.06 | 4.0713 | 11.577 | 29.644
-0.05 | 5.2046 | 14.344 | 34.84
-0.04 | 6.552 | 17.52 | 40.514
-0.03 | 8.201 | 21.173 | 46.713
-0.02 | 10.155 | 25.459 | 53.494
-0.01 | 12.452 | 30.12 | 60.79
0 | 15.083 | 35.424 | 68.64
0.01 | 18.095 | 41.218 | 76.8
0.02 | 21.41 | 47.496 | 85.35
0.03 | 25.168 | 54.22 | 94.3
0.04 | 29.177 | 61.44 | 103.7
0.05 | 33.5 | 69.08 | 113.44
0.06 | 38.033 | 77.21 | 123.46
0.07 | 42.864 | 85.79 | 133.94
0.08 | 47.84 | 94.62 | 144.35
0.09 | 52.922 | 103.86 | 155.28
0.1 | 57.98 | 113.14 | 166.37
0.11 | 63.23 | 123.11 | 177.56
0.12 | 68.56 | 133.15 | 189.17
0.13 | 73.73 | 143.34 | 200.77
0.14 | 78.74 | 153.76 | 212.46
0.15 | 83.7 | 164.37 | 224.3
0.16 | 88.66 | 175.31 | 236.36
0.17 | 93.38 | 186.25 | 248.23
0.18 | 97.84 | 197.31 | 260.39
0.19 | 102.13 | 208.29 | 272.55
0.2 | 106.13 | 219.69 | 284.69
0.21 | 110.22 | 231.13 | 297.15
0.22 | 113.97 | 242.47 | 309.11
0.23 | 117.61 | 254.01 | 321.38
0.24 | 120.94 | 265.17 | 333.59
0.25 | 124.17 | 276.87 | 345.86
0.26 | 126.95 | 288.28 | 358
0.27 | 129.78 | 299.82 | 369.95
0.28 | 132.44 | 311.22 | 382.02
0.29 | 135.01 | 322.38 | 393.9
0.3 | 137.61 | 333.78 | 405.82
0.31 | 139.6 | 344.99 | 417.46
0.32 | 141.44 | 356.05 | 429.14
0.33 | 143.42 | 367.05 | 440.63
0.34 | 145.28 | 377.94 | 451.99
0.35 | 147.19 | 388.59 | 463.27
0.36 | 148.58 | 399.22 | 474.22
0.37 | 149.97 | 409.81 | 485.29
0.38 | 151.48 | 419.96 | 496.08
0.39 | 153 | 430.03 | 506.66
0.4 | 154.12 | 439.85 | 517.08
0.41 | 155.14 | 449.5 | 527.18
0.42 | 156.18 | 459.03 | 537.39
0.43 | 157.41 | 468.17 | 547.17
0.44 | 158.7 | 477.07 | 556.81
0.45 | 159.38 | 485.72 | 566.1
0.46 | 160.04 | 494.24 | 575
0.47 | 160.95 | 502.35 | 584.2
0.48 | 161.78 | 510.21 | 592.8
0.49 | 162.83 | 517.7 | 601.2
0.5 | 163.08 | 525.03 | 609.5

## Tranconductance (mS-mm)
VGS (V) | VDS = 0.100 V | VDS = 0.500 V | VDS = 0.900 V
-0.75 | -0.002377 | -0.0055 | -0.0151
-0.74 | -0.002112 | -0.00584 | -0.0156
-0.73 | -0.001743 | -0.00572 | -0.0157
-0.72 | -0.0018305 | -0.005555 | -0.01665
-0.71 | -0.00178 | -0.00627 | -0.01615
-0.7 | -0.0015745 | -0.00555 | -0.014065
-0.69 | -0.001634 | -0.00501 | -0.014585
-0.68 | -0.0015025 | -0.005505 | -0.013945
-0.67 | -0.0014655 | -0.004875 | -0.013705
-0.66 | -0.0015735 | -0.004845 | -0.014025
-0.65 | -0.00148 | -0.00468 | -0.01369
-0.64 | -0.001272 | -0.00453 | -0.012165
-0.63 | -0.0011915 | -0.00426 | -0.01163
-0.62 | -0.0012135 | -0.00348 | -0.012885
-0.61 | -0.0011875 | -0.00407 | -0.011705
-0.6 | -0.0011455 | -0.00409 | -0.011335
-0.59 | -0.0010715 | -0.004005 | -0.01118
-0.58 | -0.0009915 | -0.00376 | -0.011195
-0.57 | -0.000992 | -0.003215 | -0.010975
-0.56 | -0.0009795 | -0.00329 | -0.009645
-0.55 | -0.0009245 | -0.003525 | -0.009885
-0.54 | -0.00081 | -0.00353 | -0.00885
-0.53 | -0.000737 | -0.002715 | -0.00792
-0.52 | -0.00075 | -0.002475 | -0.008215
-0.51 | -0.0006755 | -0.00264 | -0.00716
-0.5 | -0.0005785 | -0.002195 | -0.006655
-0.49 | -0.00048 | -0.00158 | -0.00679
-0.48 | -0.000329 | -0.00111 | -0.00392
-0.47 | -0.0001 | -0.001005 | -0.001545
-0.46 | 5.95e-05 | -0.00012 | 6.5e-05
-0.45 | 0.000269 | 0.0011 | 0.004825
-0.44 | 0.000673 | 0.0021 | 0.010055
-0.43 | 0.0011725 | 0.004195 | 0.01539
-0.42 | 0.001837 | 0.00677 | 0.023985
-0.41 | 0.0027415 | 0.00997 | 0.03708
-0.4 | 0.0040485 | 0.01463 | 0.054175
-0.39 | 0.005802 | 0.02085 | 0.078
-0.38 | 0.0081745 | 0.02894 | 0.11502
-0.37 | 0.0118675 | 0.041085 | 0.162075
-0.36 | 0.016332 | 0.057905 | 0.22115
-0.35 | 0.02215 | 0.08067 | 0.30865
-0.34 | 0.030465 | 0.110935 | 0.4393
-0.33 | 0.04175 | 0.161855 | 0.60695
-0.32 | 0.057565 | 0.221 | 0.83445
-0.31 | 0.0795 | 0.29595 | 1.1665
-0.3 | 0.10811 | 0.40545 | 1.6021
-0.29 | 0.16355 | 0.55275 | 2.17585
-0.28 | 0.22305 | 0.76485 | 2.95
-0.27 | 0.28625 | 1.05065 | 4.095
-0.26 | 0.3873 | 1.44835 | 5.538
-0.25 | 0.5277 | 1.9568 | 7.375
-0.24 | 0.7184 | 2.6195 | 10.136
-0.23 | 0.97265 | 3.5045 | 13.52
-0.22 | 1.33345 | 4.694 | 17.7
-0.21 | 1.78905 | 6.2995 | 23.845
-0.2 | 2.3905 | 8.499 | 31.78
-0.19 | 3.253 | 11.469 | 41.645
-0.18 | 4.3345 | 15.119 | 53.955
-0.17 | 5.726 | 19.674 | 68.565
-0.16 | 7.6875 | 25.67 | 89.045
-0.15 | 10.2645 | 33.915 | 113.68
-0.14 | 13.7455 | 44.085 | 141.81
-0.13 | 18.0545 | 56.765 | 171.835
-0.12 | 23.395 | 72.375 | 207.3
-0.11 | 30.765 | 90.565 | 248.8
-0.1 | 39.805 | 114.14 | 295.25
-0.09 | 50.855 | 143.845 | 344.5
-0.08 | 64.5 | 174.55 | 387.8
-0.07 | 80.735 | 208.6 | 439.65
-0.06 | 101.475 | 252.35 | 495.3
-0.05 | 124.035 | 297.15 | 543.5
-0.04 | 149.82 | 341.45 | 593.65
-0.03 | 180.15 | 396.95 | 649
-0.02 | 212.55 | 447.35 | 703.85
-0.01 | 246.4 | 498.25 | 757.3
0 | 282.15 | 554.9 | 800.5
0.01 | 316.35 | 603.6 | 835.5
0.02 | 353.65 | 650.1 | 875
0.03 | 388.35 | 697.2 | 917.5
0.04 | 416.6 | 743 | 957
0.05 | 442.8 | 788.5 | 988
0.06 | 468.2 | 835.5 | 1025
0.07 | 490.35 | 870.5 | 1044.5
0.08 | 502.9 | 903.5 | 1067
0.09 | 507 | 926 | 1101
0.1 | 515.4 | 962.5 | 1114
0.11 | 529 | 1000.5 | 1140
0.12 | 525 | 1011.5 | 1160.5
0.13 | 509 | 1030.5 | 1164.5
0.14 | 498.5 | 1051.5 | 1176.5
0.15 | 496 | 1077.5 | 1195
0.16 | 484 | 1094 | 1196.5
0.17 | 459 | 1100 | 1201.5
0.18 | 437.5 | 1102 | 1216
0.19 | 414.5 | 1119 | 1215
0.2 | 404.5 | 1142 | 1230
0.21 | 392 | 1139 | 1221
0.22 | 369.5 | 1144 | 1211.5
0.23 | 348.5 | 1135 | 1224
0.24 | 328 | 1143 | 1224
0.25 | 300.5 | 1155.5 | 1220.5
0.26 | 280.5 | 1147.5 | 1204.5
0.27 | 274.5 | 1147 | 1201
0.28 | 261.5 | 1128 | 1197.5
0.29 | 258.5 | 1128 | 1190
0.3 | 229.5 | 1130.5 | 1178
0.31 | 191.5 | 1113.5 | 1166
0.32 | 191 | 1103 | 1158.5
0.33 | 192 | 1094.5 | 1142.5
0.34 | 188.5 | 1077 | 1132
0.35 | 165 | 1064 | 1111.5
0.36 | 139 | 1061 | 1101
0.37 | 145 | 1037 | 1093
0.38 | 151.5 | 1011 | 1068.5
0.39 | 132 | 994.5 | 1050
0.4 | 107 | 973.5 | 1026
0.41 | 103 | 959 | 1015.5
0.42 | 113.5 | 933.5 | 999.5
0.43 | 126 | 902 | 971
0.44 | 98.5 | 877.5 | 946.5
0.45 | 67 | 858.5 | 909.5
0.46 | 78.5 | 831.5 | 905
0.47 | 87 | 798.5 | 890
0.48 | 94 | 767.5 | 850
0.49 | 65 | 741 | 835
0.5 | 25 | 733 | 830