## IDS-VDS Characteristic (mA-mm)
VGS (V) | VDS = 0.100 V | VDS = 0.500 V | VDS = 0.900 V
-0.75 | 0.0005394 | 0.0022343 | 0.00723
-0.74 | 0.0005128 | 0.0021527 | 0.007067
-0.73 | 0.00049195 | 0.0020769 | 0.006833
-0.72 | 0.0004703 | 0.0020189 | 0.006669
-0.71 | 0.00045285 | 0.0019433 | 0.006432
-0.7 | 0.00043075 | 0.0018763 | 0.006237
-0.69 | 0.00041259 | 0.0017994 | 0.006047
-0.68 | 0.00039486 | 0.0017388 | 0.0059
-0.67 | 0.00037695 | 0.0016711 | 0.005709
-0.66 | 0.00036095 | 0.0016095 | 0.00554
-0.65 | 0.00034149 | 0.0015583 | 0.005398
-0.64 | 0.00032723 | 0.0015037 | 0.005227
-0.63 | 0.00031221 | 0.0014611 | 0.005057
-0.62 | 0.00029759 | 0.0014034 | 0.0048989
-0.61 | 0.0002876 | 0.0013482 | 0.0047465
-0.6 | 0.00027356 | 0.0012973 | 0.0045919
-0.59 | 0.00025964 | 0.001238 | 0.0044659
-0.58 | 0.00024672 | 0.0011975 | 0.0043048
-0.57 | 0.00023658 | 0.001154 | 0.004189
-0.56 | 0.00022434 | 0.0011172 | 0.0040788
-0.55 | 0.00021474 | 0.001072 | 0.0039451
-0.54 | 0.00020518 | 0.0010466 | 0.0038041
-0.53 | 0.00019614 | 0.0010038 | 0.0037067
-0.52 | 0.00018731 | 0.0009703 | 0.0036245
-0.51 | 0.0001786 | 0.0009377 | 0.0035313
-0.5 | 0.0001719 | 0.0009103 | 0.0034167
-0.49 | 0.00016437 | 0.000879 | 0.003324
-0.48 | 0.00015962 | 0.0008503 | 0.0032407
-0.47 | 0.00015586 | 0.0008377 | 0.003189
-0.46 | 0.00015463 | 0.0008227 | 0.0031333
-0.45 | 0.00015404 | 0.0008214 | 0.0031505
-0.44 | 0.00015643 | 0.0008256 | 0.0031565
-0.43 | 0.00016261 | 0.0008478 | 0.0032229
-0.42 | 0.00017442 | 0.0008804 | 0.0033693
-0.41 | 0.00019344 | 0.0009415 | 0.0035713
-0.4 | 0.00022151 | 0.0010393 | 0.00394
-0.39 | 0.00026376 | 0.0011815 | 0.004427
-0.38 | 0.00032374 | 0.001386 | 0.0051683
-0.37 | 0.00040811 | 0.0016765 | 0.006308
-0.36 | 0.00052733 | 0.0020926 | 0.007798
-0.35 | 0.0007314 | 0.0026564 | 0.009968
-0.34 | 0.0009732 | 0.0034674 | 0.013036
-0.33 | 0.0013023 | 0.0045828 | 0.017312
-0.32 | 0.0017601 | 0.0063 | 0.023225
-0.31 | 0.0023763 | 0.008393 | 0.031574
-0.3 | 0.0032568 | 0.011442 | 0.043051
-0.29 | 0.0044414 | 0.015574 | 0.05882
-0.28 | 0.006296 | 0.02112 | 0.08059
-0.27 | 0.008552 | 0.029001 | 0.1106
-0.26 | 0.011693 | 0.039643 | 0.15131
-0.25 | 0.015944 | 0.054162 | 0.20571
-0.24 | 0.0217 | 0.07458 | 0.28248
-0.23 | 0.029513 | 0.10129 | 0.38121
-0.22 | 0.040212 | 0.13708 | 0.51956
-0.21 | 0.054571 | 0.18575 | 0.7009
-0.2 | 0.07558 | 0.25104 | 0.9428
-0.19 | 0.10259 | 0.33913 | 1.2664
-0.18 | 0.13861 | 0.45621 | 1.6902
-0.17 | 0.18695 | 0.6122 | 2.2427
-0.16 | 0.25132 | 0.8146 | 2.964
-0.15 | 0.33597 | 1.086 | 3.8591
-0.14 | 0.45149 | 1.4418 | 5.0034
-0.13 | 0.6003 | 1.8905 | 6.471
-0.12 | 0.8 | 2.4879 | 8.229
-0.11 | 1.0605 | 3.239 | 10.376
-0.1 | 1.3977 | 4.1889 | 12.873
-0.09 | 1.8419 | 5.3858 | 15.939
-0.08 | 2.3911 | 6.855 | 19.371
-0.07 | 3.1004 | 8.676 | 23.358
-0.06 | 3.9808 | 10.847 | 27.897
-0.05 | 5.0863 | 13.496 | 32.862
-0.04 | 6.363 | 16.494 | 38.447
-0.03 | 7.982 | 20.071 | 44.525
-0.02 | 9.897 | 24.131 | 51.049
-0.01 | 12.136 | 28.697 | 58.27
0 | 14.736 | 33.887 | 65.95
0.01 | 17.637 | 39.534 | 73.86
0.02 | 20.911 | 45.639 | 82.41
0.03 | 24.566 | 52.417 | 91.32
0.04 | 28.537 | 59.45 | 100.56
0.05 | 32.727 | 67 | 110.23
0.06 | 37.223 | 75.06 | 120.12
0.07 | 41.983 | 83.41 | 130.51
0.08 | 46.875 | 92.23 | 141.06
0.09 | 51.935 | 101.44 | 151.92
0.1 | 56.92 | 110.78 | 162.77
0.11 | 62.12 | 120.44 | 174.07
0.12 | 67.38 | 130.37 | 185.67
0.13 | 72.58 | 140.74 | 197.19
0.14 | 77.65 | 151.14 | 209.01
0.15 | 82.57 | 161.75 | 220.67
0.16 | 87.37 | 172.72 | 232.8
0.17 | 92.04 | 183.43 | 244.8
0.18 | 96.61 | 194.6 | 256.93
0.19 | 101.01 | 205.75 | 269.2
0.2 | 105.22 | 216.99 | 281.25
0.21 | 109.17 | 228.53 | 293.71
0.22 | 112.92 | 239.97 | 305.89
0.23 | 116.41 | 251.37 | 318.23
0.24 | 119.8 | 262.85 | 330.36
0.25 | 123.14 | 274.49 | 342.69
0.26 | 126.18 | 285.82 | 354.93
0.27 | 129.18 | 297.41 | 367.03
0.28 | 131.6 | 308.82 | 379.06
0.29 | 134.04 | 320.15 | 390.87
0.3 | 136.53 | 331.63 | 402.99
0.31 | 138.83 | 342.76 | 414.85
0.32 | 141.04 | 353.97 | 426.54
0.33 | 142.8 | 365.04 | 438.24
0.34 | 144.51 | 376.01 | 449.5
0.35 | 146.33 | 386.83 | 460.97
0.36 | 148.26 | 397.38 | 472.14
0.37 | 149.57 | 408.1 | 483.33
0.38 | 150.92 | 418.48 | 494.12
0.39 | 152.2 | 428.54 | 504.75
0.4 | 153.58 | 438.37 | 515.28
0.41 | 155.12 | 448.19 | 525.67
0.42 | 155.92 | 457.79 | 535.87
0.43 | 156.81 | 467.13 | 545.62
0.44 | 157.95 | 476.11 | 555.43
0.45 | 158.93 | 484.79 | 564.95
0.46 | 159.91 | 493.43 | 574.3
0.47 | 160.55 | 501.72 | 583
0.48 | 161.26 | 509.68 | 592
0.49 | 162.15 | 517.32 | 600.7
0.5 | 163.18 | 524.71 | 609

## Tranconductance (mS-mm)
VGS (V) | VDS = 0.100 V | VDS = 0.500 V | VDS = 0.900 V
-0.75 | -0.00266 | -0.00816 | -0.0163
-0.74 | -0.0023725 | -0.00787 | -0.01985
-0.73 | -0.002125 | -0.00669 | -0.0199
-0.72 | -0.001955 | -0.00668 | -0.02005
-0.71 | -0.0019775 | -0.00713 | -0.0216
-0.7 | -0.002013 | -0.007195 | -0.01925
-0.69 | -0.0017945 | -0.006875 | -0.01685
-0.68 | -0.001782 | -0.006415 | -0.0169
-0.67 | -0.0016955 | -0.006465 | -0.018
-0.66 | -0.001773 | -0.00564 | -0.01555
-0.65 | -0.001686 | -0.00529 | -0.01565
-0.64 | -0.001464 | -0.00486 | -0.01705
-0.63 | -0.001482 | -0.005015 | -0.016405
-0.62 | -0.0012305 | -0.005645 | -0.015525
-0.61 | -0.0012015 | -0.005305 | -0.01535
-0.6 | -0.001398 | -0.00551 | -0.01403
-0.59 | -0.001342 | -0.00499 | -0.014355
-0.58 | -0.001153 | -0.0042 | -0.013845
-0.57 | -0.001119 | -0.004015 | -0.0113
-0.56 | -0.001092 | -0.0041 | -0.012195
-0.55 | -0.000958 | -0.00353 | -0.013735
-0.54 | -0.00093 | -0.00341 | -0.01192
-0.53 | -0.0008935 | -0.003815 | -0.00898
-0.52 | -0.000877 | -0.003305 | -0.00877
-0.51 | -0.0007705 | -0.003 | -0.01039
-0.5 | -0.0007115 | -0.002935 | -0.010365
-0.49 | -0.000614 | -0.003 | -0.0088
-0.48 | -0.0004255 | -0.002065 | -0.00675
-0.47 | -0.0002495 | -0.00138 | -0.00537
-0.46 | -9.1e-05 | -0.000815 | -0.001925
-0.45 | 9e-05 | 0.000145 | 0.00116
-0.44 | 0.0004285 | 0.00132 | 0.00362
-0.43 | 0.0008995 | 0.00274 | 0.01064
-0.42 | 0.0015415 | 0.004685 | 0.01742
-0.41 | 0.0023545 | 0.007945 | 0.028535
-0.4 | 0.003516 | 0.012 | 0.042785
-0.39 | 0.0051115 | 0.017335 | 0.061415
-0.38 | 0.0072175 | 0.02475 | 0.09405
-0.37 | 0.0101795 | 0.03533 | 0.131485
-0.36 | 0.0161645 | 0.048995 | 0.183
-0.35 | 0.0222935 | 0.06874 | 0.2619
-0.34 | 0.028545 | 0.09632 | 0.3672
-0.33 | 0.039345 | 0.14163 | 0.50945
-0.32 | 0.0537 | 0.19051 | 0.7131
-0.31 | 0.074835 | 0.2571 | 0.9913
-0.3 | 0.103255 | 0.35905 | 1.3623
-0.29 | 0.15196 | 0.4839 | 1.87695
-0.28 | 0.20553 | 0.67135 | 2.589
-0.27 | 0.26985 | 0.92615 | 3.536
-0.26 | 0.3696 | 1.25805 | 4.7555
-0.25 | 0.50035 | 1.74685 | 6.5585
-0.24 | 0.67845 | 2.3564 | 8.775
-0.23 | 0.9256 | 3.125 | 11.854
-0.22 | 1.2529 | 4.223 | 15.9845
-0.21 | 1.7684 | 5.698 | 21.162
-0.2 | 2.40095 | 7.669 | 28.275
-0.19 | 3.1515 | 10.2585 | 37.37
-0.18 | 4.218 | 13.6535 | 48.815
-0.17 | 5.6355 | 17.9195 | 63.69
-0.16 | 7.451 | 23.69 | 80.82
-0.15 | 10.0085 | 31.36 | 101.97
-0.14 | 13.2165 | 40.225 | 130.595
-0.13 | 17.4255 | 52.305 | 161.28
-0.12 | 23.01 | 67.425 | 195.25
-0.11 | 29.885 | 85.05 | 232.2
-0.1 | 39.07 | 107.34 | 278.15
-0.09 | 49.67 | 133.305 | 324.9
-0.08 | 62.925 | 164.51 | 370.95
-0.07 | 79.485 | 199.6 | 426.3
-0.06 | 99.295 | 241 | 475.2
-0.05 | 119.11 | 282.35 | 527.5
-0.04 | 144.785 | 328.75 | 583.15
-0.03 | 176.7 | 381.85 | 630.1
-0.02 | 207.7 | 431.3 | 687.25
-0.01 | 241.95 | 487.8 | 745.05
0 | 275.05 | 541.85 | 779.5
0.01 | 308.75 | 587.6 | 823
0.02 | 346.45 | 644.15 | 873
0.03 | 381.3 | 690.55 | 907.5
0.04 | 408.05 | 729.15 | 945.5
0.05 | 434.3 | 780.5 | 978
0.06 | 462.8 | 820.5 | 1014
0.07 | 482.6 | 858.5 | 1047
0.08 | 497.6 | 901.5 | 1070.5
0.09 | 502.25 | 927.5 | 1085.5
0.1 | 509.25 | 950 | 1107.5
0.11 | 523 | 979.5 | 1145
0.12 | 523 | 1015 | 1156
0.13 | 513.5 | 1038.5 | 1167
0.14 | 499.5 | 1050.5 | 1174
0.15 | 486 | 1079 | 1189.5
0.16 | 473.5 | 1084 | 1206.5
0.17 | 462 | 1094 | 1206.5
0.18 | 448.5 | 1116 | 1220
0.19 | 430.5 | 1119.5 | 1216
0.2 | 408 | 1139 | 1225.5
0.21 | 385 | 1149 | 1232
0.22 | 362 | 1142 | 1226
0.23 | 344 | 1144 | 1223.5
0.24 | 336.5 | 1156 | 1223
0.25 | 319 | 1148.5 | 1228.5
0.26 | 302 | 1146 | 1217
0.27 | 271 | 1150 | 1206.5
0.28 | 243 | 1137 | 1192
0.29 | 246.5 | 1140.5 | 1196.5
0.3 | 239.5 | 1130.5 | 1199
0.31 | 225.5 | 1117 | 1177.5
0.32 | 198.5 | 1114 | 1169.5
0.33 | 173.5 | 1102 | 1148
0.34 | 176.5 | 1089.5 | 1136.5
0.35 | 187.5 | 1068.5 | 1132
0.36 | 162 | 1063.5 | 1118
0.37 | 133 | 1055 | 1099
0.38 | 131.5 | 1022 | 1071
0.39 | 133 | 994.5 | 1058
0.4 | 146 | 982.5 | 1046
0.41 | 117 | 971 | 1029.5
0.42 | 84.5 | 947 | 997.5
0.43 | 101.5 | 916 | 978
0.44 | 106 | 883 | 966.5
0.45 | 98 | 866 | 943.5
0.46 | 81 | 846.5 | 902.5
0.47 | 67.5 | 812.5 | 885
0.48 | 80 | 780 | 885
0.49 | 96 | 751.5 | 850
0.5 | 103 | 739 | 830