## IDS-VDS Characteristic (mA-mm)
VGS (V) | VDS = 0.100 V | VDS = 0.500 V | VDS = 0.900 V
-0.75 | 0.00049149 | 0.0019809 | 0.006362
-0.74 | 0.00047124 | 0.0019058 | 0.006156
-0.73 | 0.0004482 | 0.0018513 | 0.006014
-0.72 | 0.00043022 | 0.0017907 | 0.005888
-0.71 | 0.00041617 | 0.0017214 | 0.005679
-0.7 | 0.00039455 | 0.00166 | 0.005524
-0.69 | 0.00037616 | 0.0016038 | 0.005362
-0.68 | 0.00036322 | 0.0015573 | 0.005202
-0.67 | 0.0003454 | 0.0015024 | 0.005009
-0.66 | 0.00032796 | 0.0014527 | 0.0049198
-0.65 | 0.00031615 | 0.0014046 | 0.0047522
-0.64 | 0.00030012 | 0.0013534 | 0.0046121
-0.63 | 0.00028738 | 0.0013032 | 0.0044884
-0.62 | 0.00027593 | 0.0012587 | 0.0043476
-0.61 | 0.00026193 | 0.0012125 | 0.0042316
-0.6 | 0.00024989 | 0.0011709 | 0.004104
-0.59 | 0.00024116 | 0.0011306 | 0.0039557
-0.58 | 0.00022718 | 0.0010878 | 0.0038198
-0.57 | 0.00021842 | 0.0010497 | 0.0037171
-0.56 | 0.00020743 | 0.0010074 | 0.003617
-0.55 | 0.00019762 | 0.0009776 | 0.0034965
-0.54 | 0.00018937 | 0.0009423 | 0.0034101
-0.53 | 0.00018116 | 0.0009121 | 0.0032962
-0.52 | 0.00017212 | 0.0008818 | 0.0032101
-0.51 | 0.00016544 | 0.000855 | 0.003124
-0.5 | 0.00016036 | 0.0008345 | 0.0030571
-0.49 | 0.00015557 | 0.0008106 | 0.0029977
-0.48 | 0.00015137 | 0.0007988 | 0.0029223
-0.47 | 0.00014862 | 0.0007817 | 0.0028916
-0.46 | 0.00014723 | 0.0007748 | 0.0028788
-0.45 | 0.0001493 | 0.000774 | 0.002896
-0.44 | 0.00015448 | 0.0007947 | 0.0029574
-0.43 | 0.00016367 | 0.0008261 | 0.0030666
-0.42 | 0.00017978 | 0.0008804 | 0.0032541
-0.41 | 0.00020338 | 0.000965 | 0.003559
-0.4 | 0.00023843 | 0.001087 | 0.0040105
-0.39 | 0.00028901 | 0.0012653 | 0.0046574
-0.38 | 0.00036162 | 0.0015171 | 0.0055771
-0.37 | 0.00046135 | 0.0018786 | 0.006996
-0.36 | 0.0006344 | 0.0023727 | 0.008867
-0.35 | 0.0008338 | 0.003062 | 0.011514
-0.34 | 0.0011132 | 0.0040311 | 0.015189
-0.33 | 0.0014949 | 0.0053855 | 0.020368
-0.32 | 0.0020227 | 0.007345 | 0.027566
-0.31 | 0.0027358 | 0.009886 | 0.03757
-0.3 | 0.0037462 | 0.01345 | 0.051253
-0.29 | 0.0051087 | 0.018313 | 0.07038
-0.28 | 0.007244 | 0.024897 | 0.09612
-0.27 | 0.009839 | 0.034043 | 0.13119
-0.26 | 0.0134 | 0.04632 | 0.17823
-0.25 | 0.018243 | 0.06399 | 0.24329
-0.24 | 0.024791 | 0.08643 | 0.32941
-0.23 | 0.033641 | 0.11756 | 0.44635
-0.22 | 0.045662 | 0.15887 | 0.6022
-0.21 | 0.06309 | 0.21478 | 0.8137
-0.2 | 0.08514 | 0.28827 | 1.0917
-0.19 | 0.11502 | 0.38936 | 1.4474
-0.18 | 0.15568 | 0.52264 | 1.9244
-0.17 | 0.20945 | 0.6972 | 2.5478
-0.16 | 0.28035 | 0.9293 | 3.3422
-0.15 | 0.37414 | 1.2278 | 4.3421
-0.14 | 0.50154 | 1.6191 | 5.5843
-0.13 | 0.6642 | 2.1216 | 7.186
-0.12 | 0.8846 | 2.7721 | 9.069
-0.11 | 1.1661 | 3.5924 | 11.384
-0.1 | 1.5318 | 4.6297 | 14.051
-0.09 | 2.0116 | 5.947 | 17.286
-0.08 | 2.605 | 7.507 | 20.918
-0.07 | 3.3608 | 9.463 | 25.067
-0.06 | 4.2988 | 11.781 | 29.743
-0.05 | 5.4686 | 14.558 | 35.03
-0.04 | 6.818 | 17.771 | 40.721
-0.03 | 8.522 | 21.488 | 46.99
-0.02 | 10.508 | 25.671 | 53.767
-0.01 | 12.839 | 30.458 | 61.03
0 | 15.528 | 35.83 | 68.94
0.01 | 18.523 | 41.562 | 77.08
0.02 | 21.892 | 47.867 | 85.61
0.03 | 25.62 | 54.699 | 94.69
0.04 | 29.633 | 61.91 | 104.14
0.05 | 33.93 | 69.62 | 113.72
0.06 | 38.481 | 77.73 | 123.91
0.07 | 43.265 | 86.29 | 134.26
0.08 | 48.217 | 95.11 | 144.85
0.09 | 53.305 | 104.34 | 155.85
0.1 | 58.28 | 113.84 | 166.74
0.11 | 63.51 | 123.62 | 178.16
0.12 | 68.72 | 133.56 | 189.66
0.13 | 73.79 | 143.96 | 201.28
0.14 | 78.84 | 154.44 | 213.02
0.15 | 83.82 | 165.01 | 224.8
0.16 | 88.77 | 176.03 | 236.93
0.17 | 93.53 | 186.81 | 248.95
0.18 | 97.91 | 197.96 | 261.12
0.19 | 102.04 | 209.13 | 273.11
0.2 | 106.21 | 220.4 | 285.38
0.21 | 110.21 | 231.89 | 297.71
0.22 | 114.12 | 243.23 | 309.94
0.23 | 117.69 | 254.6 | 322.25
0.24 | 120.9 | 266.1 | 334.23
0.25 | 123.94 | 277.63 | 346.57
0.26 | 127.01 | 288.96 | 358.71
0.27 | 129.85 | 300.56 | 370.74
0.28 | 132.64 | 311.98 | 382.73
0.29 | 135.14 | 323.23 | 394.52
0.3 | 137.23 | 334.69 | 406.57
0.31 | 139.6 | 345.68 | 418.3
0.32 | 141.54 | 356.85 | 429.93
0.33 | 143.57 | 367.99 | 441.36
0.34 | 145.65 | 378.83 | 452.75
0.35 | 147.08 | 389.48 | 464.01
0.36 | 148.62 | 400 | 475.08
0.37 | 150.1 | 410.62 | 486.19
0.38 | 151.68 | 420.87 | 496.76
0.39 | 153.05 | 430.91 | 507.44
0.4 | 154.16 | 440.6 | 517.89
0.41 | 155.19 | 450.3 | 528
0.42 | 156.51 | 459.86 | 538.24
0.43 | 157.65 | 469.02 | 547.98
0.44 | 158.57 | 477.95 | 557.68
0.45 | 159.52 | 486.5 | 567.02
0.46 | 160.21 | 495.01 | 575.8
0.47 | 161.14 | 503.18 | 585
0.48 | 162.15 | 511.05 | 593.6
0.49 | 162.62 | 518.6 | 602.2
0.5 | 163.43 | 525.77 | 610.4

## Tranconductance (mS-mm)
VGS (V) | VDS = 0.100 V | VDS = 0.500 V | VDS = 0.900 V
-0.75 | -0.002025 | -0.00751 | -0.0206
-0.74 | -0.0021645 | -0.00648 | -0.0174
-0.73 | -0.002051 | -0.005755 | -0.0134
-0.72 | -0.0016015 | -0.006495 | -0.01675
-0.71 | -0.0017835 | -0.006535 | -0.0182
-0.7 | -0.0020005 | -0.00588 | -0.01585
-0.69 | -0.0015665 | -0.005135 | -0.0161
-0.68 | -0.001538 | -0.00507 | -0.01765
-0.67 | -0.001763 | -0.00523 | -0.01411
-0.66 | -0.0014625 | -0.00489 | -0.01284
-0.65 | -0.001392 | -0.004965 | -0.015385
-0.64 | -0.0014385 | -0.00507 | -0.01319
-0.63 | -0.0012095 | -0.004735 | -0.013225
-0.62 | -0.0012725 | -0.004535 | -0.01284
-0.61 | -0.001302 | -0.00439 | -0.01218
-0.6 | -0.0010385 | -0.004095 | -0.013795
-0.59 | -0.0011355 | -0.004155 | -0.01421
-0.58 | -0.001137 | -0.004045 | -0.01193
-0.57 | -0.0009875 | -0.00402 | -0.01014
-0.56 | -0.00104 | -0.003605 | -0.01103
-0.55 | -0.000903 | -0.003255 | -0.010345
-0.54 | -0.000823 | -0.003275 | -0.010015
-0.53 | -0.0008625 | -0.003025 | -0.01
-0.52 | -0.000786 | -0.002855 | -0.00861
-0.51 | -0.000588 | -0.002365 | -0.00765
-0.5 | -0.0004935 | -0.00222 | -0.006315
-0.49 | -0.0004495 | -0.001785 | -0.00674
-0.48 | -0.0003475 | -0.001445 | -0.005305
-0.47 | -0.000207 | -0.0012 | -0.002175
-0.46 | 3.4e-05 | -0.000385 | 0.00022
-0.45 | 0.0003625 | 0.000995 | 0.00393
-0.44 | 0.0007185 | 0.002605 | 0.00853
-0.43 | 0.001265 | 0.004285 | 0.014835
-0.42 | 0.0019855 | 0.006945 | 0.02462
-0.41 | 0.0029325 | 0.01033 | 0.03782
-0.4 | 0.0042815 | 0.015015 | 0.05492
-0.39 | 0.0061595 | 0.021505 | 0.07833
-0.38 | 0.008617 | 0.030665 | 0.11693
-0.37 | 0.013639 | 0.04278 | 0.164495
-0.36 | 0.0186225 | 0.05917 | 0.2259
-0.35 | 0.02394 | 0.08292 | 0.3161
-0.34 | 0.033055 | 0.116175 | 0.4427
-0.33 | 0.045475 | 0.165695 | 0.61885
-0.32 | 0.062045 | 0.225025 | 0.8601
-0.31 | 0.086175 | 0.30525 | 1.18435
-0.3 | 0.118645 | 0.42135 | 1.6405
-0.29 | 0.17489 | 0.57235 | 2.24335
-0.28 | 0.236515 | 0.7865 | 3.0405
-0.27 | 0.3078 | 1.07115 | 4.1055
-0.26 | 0.4202 | 1.49735 | 5.605
-0.25 | 0.56955 | 2.0055 | 7.559
-0.24 | 0.7699 | 2.6785 | 10.153
-0.23 | 1.04355 | 3.622 | 13.6395
-0.22 | 1.47245 | 4.861 | 18.3675
-0.21 | 1.9739 | 6.47 | 24.475
-0.2 | 2.5965 | 8.729 | 31.685
-0.19 | 3.527 | 11.7185 | 41.635
-0.18 | 4.7215 | 15.392 | 55.02
-0.17 | 6.2335 | 20.333 | 70.89
-0.16 | 8.2345 | 26.53 | 89.715
-0.15 | 11.0595 | 34.49 | 112.105
-0.14 | 14.503 | 44.69 | 142.195
-0.13 | 19.153 | 57.65 | 174.235
-0.12 | 25.095 | 73.54 | 209.9
-0.11 | 32.36 | 92.88 | 249.1
-0.1 | 42.275 | 117.73 | 295.1
-0.09 | 53.66 | 143.865 | 343.35
-0.08 | 67.46 | 175.8 | 389.05
-0.07 | 84.69 | 213.7 | 441.25
-0.06 | 105.39 | 254.75 | 498.15
-0.05 | 125.96 | 299.5 | 548.9
-0.04 | 152.67 | 346.5 | 598
-0.03 | 184.5 | 395 | 652.3
-0.02 | 215.85 | 448.5 | 702
-0.01 | 251 | 507.95 | 758.65
0 | 284.2 | 555.2 | 802.5
0.01 | 318.2 | 601.85 | 833.5
0.02 | 354.85 | 656.85 | 880.5
0.03 | 387.05 | 702.15 | 926.5
0.04 | 415.5 | 746.05 | 951.5
0.05 | 442.4 | 791 | 988.5
0.06 | 466.75 | 833.5 | 1027
0.07 | 486.8 | 869 | 1047
0.08 | 502 | 902.5 | 1079.5
0.09 | 503.15 | 936.5 | 1094.5
0.1 | 510.25 | 964 | 1115.5
0.11 | 522 | 986 | 1146
0.12 | 514 | 1017 | 1156
0.13 | 506 | 1044 | 1168
0.14 | 501.5 | 1052.5 | 1176
0.15 | 496.5 | 1079.5 | 1195.5
0.16 | 485.5 | 1090 | 1207.5
0.17 | 457 | 1096.5 | 1209.5
0.18 | 425.5 | 1116 | 1208
0.19 | 415 | 1122 | 1213
0.2 | 408.5 | 1138 | 1230
0.21 | 395.5 | 1141.5 | 1228
0.22 | 374 | 1135.5 | 1227
0.23 | 339 | 1143.5 | 1214.5
0.24 | 312.5 | 1151.5 | 1216
0.25 | 305.5 | 1143 | 1224
0.26 | 295.5 | 1146.5 | 1208.5
0.27 | 281.5 | 1151 | 1201
0.28 | 264.5 | 1133.5 | 1189
0.29 | 229.5 | 1135.5 | 1192
0.3 | 223 | 1122.5 | 1189
0.31 | 215.5 | 1108 | 1168
0.32 | 198.5 | 1115.5 | 1153
0.33 | 205.5 | 1099 | 1141
0.34 | 175.5 | 1074.5 | 1132.5
0.35 | 148.5 | 1058.5 | 1116.5
0.36 | 151 | 1057 | 1109
0.37 | 153 | 1043.5 | 1084
0.38 | 147.5 | 1014.5 | 1062.5
0.39 | 124 | 986.5 | 1056.5
0.4 | 107 | 969.5 | 1028
0.41 | 117.5 | 963 | 1017.5
0.42 | 123 | 936 | 999
0.43 | 103 | 904.5 | 972
0.44 | 93.5 | 874 | 952
0.45 | 82 | 853 | 906
0.46 | 81 | 834 | 899
0.47 | 97 | 802 | 890
0.48 | 74 | 771 | 860
0.49 | 64 | 736 | 840
0.5 | 81 | 717 | 820