## IDS-VDS Characteristic (mA-mm)
VGS (V) | VDS = 0.100 V | VDS = 0.500 V | VDS = 0.900 V
-0.75 | 0.0005102 | 0.0020351 | 0.006537
-0.74 | 0.00049225 | 0.0019692 | 0.0064
-0.73 | 0.00047215 | 0.0018925 | 0.00618
-0.72 | 0.0004533 | 0.0018488 | 0.00601
-0.71 | 0.00042957 | 0.0017812 | 0.005829
-0.7 | 0.00041122 | 0.0017179 | 0.005634
-0.69 | 0.0003934 | 0.0016569 | 0.005465
-0.68 | 0.00037838 | 0.0015989 | 0.005304
-0.67 | 0.00035963 | 0.0015419 | 0.005149
-0.66 | 0.00034318 | 0.0014838 | 0.005021
-0.65 | 0.00032849 | 0.0014316 | 0.0048513
-0.64 | 0.00031451 | 0.0013963 | 0.0047117
-0.63 | 0.00029946 | 0.0013323 | 0.0045739
-0.62 | 0.00028902 | 0.0012991 | 0.0044279
-0.61 | 0.00027474 | 0.001243 | 0.0043031
-0.6 | 0.00026253 | 0.0011962 | 0.0041775
-0.59 | 0.00024948 | 0.0011469 | 0.004033
-0.58 | 0.00023698 | 0.0011174 | 0.0039074
-0.57 | 0.00022749 | 0.001069 | 0.003774
-0.56 | 0.00021611 | 0.001026 | 0.00365
-0.55 | 0.00020508 | 0.0009964 | 0.003539
-0.54 | 0.00019726 | 0.0009636 | 0.0034475
-0.53 | 0.00018805 | 0.0009293 | 0.0033294
-0.52 | 0.00018118 | 0.0008988 | 0.003255
-0.51 | 0.00017377 | 0.0008699 | 0.0031623
-0.5 | 0.00016753 | 0.0008431 | 0.0030687
-0.49 | 0.00016217 | 0.0008227 | 0.0030012
-0.48 | 0.00015718 | 0.0008003 | 0.0029516
-0.47 | 0.00015357 | 0.0007881 | 0.0029001
-0.46 | 0.00015216 | 0.0007845 | 0.0028852
-0.45 | 0.00015345 | 0.0007846 | 0.0028859
-0.44 | 0.00015672 | 0.0007883 | 0.0029162
-0.43 | 0.00016334 | 0.0008105 | 0.0029908
-0.42 | 0.00017587 | 0.0008576 | 0.0031591
-0.41 | 0.00019619 | 0.0009228 | 0.003425
-0.4 | 0.00022764 | 0.0010258 | 0.0037946
-0.39 | 0.00027324 | 0.0011814 | 0.0043539
-0.38 | 0.00033438 | 0.0014097 | 0.0051954
-0.37 | 0.00042315 | 0.0017189 | 0.006433
-0.36 | 0.00054614 | 0.0021565 | 0.008043
-0.35 | 0.0007596 | 0.0027557 | 0.010387
-0.34 | 0.0010078 | 0.0036207 | 0.013703
-0.33 | 0.0013515 | 0.0047984 | 0.018231
-0.32 | 0.0018238 | 0.006618 | 0.024568
-0.31 | 0.0024767 | 0.00884 | 0.03343
-0.3 | 0.0033577 | 0.011988 | 0.045793
-0.29 | 0.0045703 | 0.016352 | 0.06291
-0.28 | 0.00643 | 0.022291 | 0.08559
-0.27 | 0.008776 | 0.030491 | 0.11769
-0.26 | 0.0119 | 0.04157 | 0.16067
-0.25 | 0.016182 | 0.056748 | 0.21846
-0.24 | 0.021999 | 0.07784 | 0.29655
-0.23 | 0.029896 | 0.10594 | 0.40414
-0.22 | 0.040644 | 0.1436 | 0.54719
-0.21 | 0.055077 | 0.19404 | 0.737
-0.2 | 0.0757 | 0.26163 | 0.9909
-0.19 | 0.10163 | 0.35199 | 1.3264
-0.18 | 0.13839 | 0.47329 | 1.7781
-0.17 | 0.18563 | 0.6323 | 2.341
-0.16 | 0.24873 | 0.8402 | 3.0771
-0.15 | 0.3341 | 1.1184 | 4
-0.14 | 0.44559 | 1.4829 | 5.1864
-0.13 | 0.5969 | 1.9409 | 6.677
-0.12 | 0.79 | 2.541 | 8.464
-0.11 | 1.0482 | 3.3094 | 10.648
-0.1 | 1.3845 | 4.2755 | 13.25
-0.09 | 1.8186 | 5.497 | 16.258
-0.08 | 2.3724 | 6.977 | 19.783
-0.07 | 3.0729 | 8.809 | 23.814
-0.06 | 3.947 | 10.993 | 28.336
-0.05 | 5.041 | 13.657 | 33.42
-0.04 | 6.355 | 16.756 | 38.883
-0.03 | 7.936 | 20.294 | 45.066
-0.02 | 9.867 | 24.409 | 51.711
-0.01 | 12.108 | 29.015 | 58.89
0 | 14.729 | 34.207 | 66.54
0.01 | 17.635 | 39.805 | 74.67
0.02 | 20.945 | 45.98 | 82.9
0.03 | 24.642 | 52.727 | 92.04
0.04 | 28.613 | 59.75 | 101.28
0.05 | 32.894 | 67.37 | 110.85
0.06 | 37.376 | 75.38 | 120.86
0.07 | 42.208 | 83.98 | 131.22
0.08 | 47.152 | 92.52 | 141.7
0.09 | 52.271 | 101.68 | 152.52
0.1 | 57.32 | 111.16 | 163.61
0.11 | 62.53 | 120.88 | 174.75
0.12 | 67.86 | 130.87 | 186.26
0.13 | 73.1 | 141.08 | 197.87
0.14 | 78.2 | 151.49 | 209.61
0.15 | 83.06 | 162.1 | 221.47
0.16 | 88.03 | 172.98 | 233.24
0.17 | 92.72 | 183.66 | 245.47
0.18 | 97.37 | 194.87 | 257.58
0.19 | 101.74 | 206.11 | 269.68
0.2 | 105.93 | 217.35 | 281.89
0.21 | 109.83 | 228.91 | 294.07
0.22 | 113.58 | 240.07 | 306.4
0.23 | 117.27 | 251.63 | 318.67
0.24 | 120.72 | 263.09 | 330.84
0.25 | 123.95 | 274.61 | 343.05
0.26 | 127.04 | 286.06 | 355.26
0.27 | 129.65 | 297.55 | 367.31
0.28 | 132.4 | 309 | 379.23
0.29 | 134.84 | 320.26 | 391.3
0.3 | 137.35 | 331.75 | 403.1
0.31 | 139.63 | 342.83 | 415.01
0.32 | 141.82 | 354.09 | 426.67
0.33 | 143.57 | 365.18 | 438.2
0.34 | 145.42 | 376.07 | 449.7
0.35 | 147.21 | 386.89 | 460.92
0.36 | 148.92 | 397.41 | 472.05
0.37 | 150.57 | 408.05 | 483.17
0.38 | 151.79 | 418.33 | 493.92
0.39 | 153.14 | 428.4 | 504.51
0.4 | 154.52 | 438.33 | 515
0.41 | 155.62 | 448.01 | 525.29
0.42 | 156.77 | 457.59 | 535.44
0.43 | 157.57 | 466.85 | 545.39
0.44 | 158.79 | 475.88 | 554.93
0.45 | 159.79 | 484.54 | 564.46
0.46 | 160.61 | 493.17 | 573.5
0.47 | 161.44 | 501.38 | 582.3
0.48 | 162.23 | 509.25 | 591.4
0.49 | 163.13 | 517.03 | 599.8
0.5 | 163.73 | 524.37 | 608.2

## Tranconductance (mS-mm)
VGS (V) | VDS = 0.100 V | VDS = 0.500 V | VDS = 0.900 V
-0.75 | -0.001795 | -0.00659 | -0.0137
-0.74 | -0.0019025 | -0.00713 | -0.01785
-0.73 | -0.0019475 | -0.00602 | -0.0195
-0.72 | -0.002129 | -0.005565 | -0.01755
-0.71 | -0.002104 | -0.006545 | -0.0188
-0.7 | -0.0018085 | -0.006215 | -0.0182
-0.69 | -0.001642 | -0.00595 | -0.0165
-0.68 | -0.0016885 | -0.00575 | -0.0158
-0.67 | -0.00176 | -0.005755 | -0.01415
-0.66 | -0.001557 | -0.005515 | -0.014885
-0.65 | -0.0014335 | -0.004375 | -0.015465
-0.64 | -0.0014515 | -0.004965 | -0.01387
-0.63 | -0.0012745 | -0.00486 | -0.01419
-0.62 | -0.001236 | -0.004465 | -0.01354
-0.61 | -0.0013245 | -0.005145 | -0.01252
-0.6 | -0.001263 | -0.004805 | -0.013505
-0.59 | -0.0012775 | -0.00394 | -0.013505
-0.58 | -0.0010995 | -0.003895 | -0.01295
-0.57 | -0.0010435 | -0.00457 | -0.01287
-0.56 | -0.0011205 | -0.00363 | -0.01175
-0.55 | -0.0009425 | -0.00312 | -0.010125
-0.54 | -0.0008515 | -0.003355 | -0.01048
-0.53 | -0.000804 | -0.00324 | -0.009625
-0.52 | -0.000714 | -0.00297 | -0.008355
-0.51 | -0.0006825 | -0.002785 | -0.009315
-0.5 | -0.00058 | -0.00236 | -0.008055
-0.49 | -0.0005175 | -0.00214 | -0.005855
-0.48 | -0.00043 | -0.00173 | -0.005055
-0.47 | -0.000251 | -0.00079 | -0.00332
-0.46 | -6e-06 | -0.000175 | -0.00071
-0.45 | 0.000228 | 0.00019 | 0.00155
-0.44 | 0.0004945 | 0.001295 | 0.005245
-0.43 | 0.0009575 | 0.003465 | 0.012145
-0.42 | 0.0016425 | 0.005615 | 0.02171
-0.41 | 0.0025885 | 0.00841 | 0.031775
-0.4 | 0.0038525 | 0.01293 | 0.046445
-0.39 | 0.005337 | 0.019195 | 0.07004
-0.38 | 0.0074955 | 0.026875 | 0.103955
-0.37 | 0.010588 | 0.03734 | 0.14238
-0.36 | 0.0168225 | 0.05184 | 0.1977
-0.35 | 0.023083 | 0.07321 | 0.283
-0.34 | 0.029595 | 0.102135 | 0.3922
-0.33 | 0.0408 | 0.149865 | 0.54325
-0.32 | 0.05626 | 0.20208 | 0.75995
-0.31 | 0.076695 | 0.2685 | 1.06125
-0.3 | 0.10468 | 0.3756 | 1.474
-0.29 | 0.153615 | 0.51515 | 1.98985
-0.28 | 0.210285 | 0.70695 | 2.739
-0.27 | 0.2735 | 0.96395 | 3.754
-0.26 | 0.3703 | 1.31285 | 5.0385
-0.25 | 0.50495 | 1.8135 | 6.794
-0.24 | 0.6857 | 2.4596 | 9.284
-0.23 | 0.93225 | 3.288 | 12.532
-0.22 | 1.25905 | 4.405 | 16.643
-0.21 | 1.7528 | 5.9015 | 22.1855
-0.2 | 2.32765 | 7.8975 | 29.47
-0.19 | 3.1345 | 10.583 | 39.36
-0.18 | 4.2 | 14.0155 | 50.73
-0.17 | 5.517 | 18.3455 | 64.95
-0.16 | 7.4235 | 24.305 | 82.95
-0.15 | 9.843 | 32.135 | 105.465
-0.14 | 13.14 | 41.125 | 133.85
-0.13 | 17.2205 | 52.905 | 163.88
-0.12 | 22.565 | 68.425 | 198.55
-0.11 | 29.725 | 86.725 | 239.3
-0.1 | 38.52 | 109.38 | 280.5
-0.09 | 49.395 | 135.075 | 326.65
-0.08 | 62.715 | 165.6 | 377.8
-0.07 | 78.73 | 200.8 | 427.65
-0.06 | 98.405 | 242.4 | 480.3
-0.05 | 120.4 | 288.15 | 527.35
-0.04 | 144.75 | 331.85 | 582.3
-0.03 | 175.6 | 382.65 | 641.4
-0.02 | 208.6 | 436.05 | 691.2
-0.01 | 243.1 | 489.9 | 741.45
0 | 276.35 | 539.5 | 789
0.01 | 310.8 | 588.65 | 818
0.02 | 350.35 | 646.1 | 868.5
0.03 | 383.4 | 688.5 | 919
0.04 | 412.6 | 732.15 | 940.5
0.05 | 438.15 | 781.5 | 979
0.06 | 465.7 | 830.5 | 1018.5
0.07 | 488.8 | 857 | 1042
0.08 | 503.15 | 885 | 1065
0.09 | 508.4 | 932 | 1095.5
0.1 | 512.95 | 960 | 1111.5
0.11 | 527 | 985.5 | 1132.5
0.12 | 528.5 | 1010 | 1156
0.13 | 517 | 1031 | 1167.5
0.14 | 498 | 1051 | 1180
0.15 | 491.5 | 1074.5 | 1181.5
0.16 | 483 | 1078 | 1200
0.17 | 467 | 1094.5 | 1217
0.18 | 451 | 1122.5 | 1210.5
0.19 | 428 | 1124 | 1215.5
0.2 | 404.5 | 1140 | 1219.5
0.21 | 382.5 | 1136 | 1225.5
0.22 | 372 | 1136 | 1230
0.23 | 357 | 1151 | 1222
0.24 | 334 | 1149 | 1219
0.25 | 316 | 1148.5 | 1221
0.26 | 285 | 1147 | 1213
0.27 | 268 | 1147 | 1198.5
0.28 | 259.5 | 1135.5 | 1199.5
0.29 | 247.5 | 1137.5 | 1193.5
0.3 | 239.5 | 1128.5 | 1185.5
0.31 | 223.5 | 1117 | 1178.5
0.32 | 197 | 1117.5 | 1159.5
0.33 | 180 | 1099 | 1151.5
0.34 | 182 | 1085.5 | 1136
0.35 | 175 | 1067 | 1117.5
0.36 | 168 | 1058 | 1112.5
0.37 | 143.5 | 1046 | 1093.5
0.38 | 128.5 | 1017.5 | 1067
0.39 | 136.5 | 1000 | 1054
0.4 | 124 | 980.5 | 1039
0.41 | 112.5 | 963 | 1022
0.42 | 97.5 | 942 | 1005
0.43 | 101 | 914.5 | 974.5
0.44 | 111 | 884.5 | 953.5
0.45 | 91 | 864.5 | 928.5
0.46 | 82.5 | 842 | 892
0.47 | 81 | 804 | 895
0.48 | 84.5 | 782.5 | 875
0.49 | 75 | 756 | 840
0.5 | 60 | 734 | 840