## IDS-VDS Characteristic (mA-mm)
VGS (V) | VDS = 0.100 V | VDS = 0.500 V | VDS = 0.900 V
-0.75 | 0.00048131 | 0.001918 | 0.006042
-0.74 | 0.00045929 | 0.0018449 | 0.005839
-0.73 | 0.00044002 | 0.001802 | 0.005713
-0.72 | 0.00042062 | 0.0017362 | 0.005563
-0.71 | 0.00040415 | 0.0016736 | 0.005383
-0.7 | 0.00038428 | 0.0016115 | 0.005232
-0.69 | 0.00036959 | 0.0015576 | 0.005069
-0.68 | 0.00035027 | 0.0015004 | 0.0049405
-0.67 | 0.00033829 | 0.0014504 | 0.0047911
-0.66 | 0.00032305 | 0.0014006 | 0.0046547
-0.65 | 0.00030922 | 0.00135 | 0.0045245
-0.64 | 0.0002954 | 0.0013125 | 0.0044234
-0.63 | 0.00028299 | 0.0012703 | 0.0042791
-0.62 | 0.00026978 | 0.0012246 | 0.0041511
-0.61 | 0.00025965 | 0.0011778 | 0.0040242
-0.6 | 0.00024797 | 0.0011373 | 0.0039157
-0.59 | 0.00023526 | 0.0010968 | 0.0037878
-0.58 | 0.00022328 | 0.0010599 | 0.0036675
-0.57 | 0.00021604 | 0.0010181 | 0.0035701
-0.56 | 0.00020388 | 0.0009855 | 0.0034599
-0.55 | 0.00019482 | 0.0009535 | 0.0033564
-0.54 | 0.00018657 | 0.0009292 | 0.0032562
-0.53 | 0.00017867 | 0.00089 | 0.0031582
-0.52 | 0.00016971 | 0.0008604 | 0.0030884
-0.51 | 0.00016291 | 0.0008353 | 0.0029986
-0.5 | 0.00015741 | 0.0008143 | 0.0029322
-0.49 | 0.00015312 | 0.0007931 | 0.0028954
-0.48 | 0.00014875 | 0.0007745 | 0.0028417
-0.47 | 0.00014653 | 0.0007637 | 0.0028249
-0.46 | 0.00014699 | 0.0007601 | 0.0028042
-0.45 | 0.00014826 | 0.0007673 | 0.002837
-0.44 | 0.00015492 | 0.0007869 | 0.0029155
-0.43 | 0.00016538 | 0.0008229 | 0.0030463
-0.42 | 0.00018222 | 0.0008837 | 0.0032627
-0.41 | 0.00020764 | 0.0009729 | 0.0036002
-0.4 | 0.00024537 | 0.0011033 | 0.0040792
-0.39 | 0.00029999 | 0.0012968 | 0.0047888
-0.38 | 0.00037489 | 0.0015641 | 0.005844
-0.37 | 0.0004814 | 0.0019515 | 0.007264
-0.36 | 0.0006605 | 0.0024762 | 0.009297
-0.35 | 0.0008716 | 0.0032235 | 0.0121
-0.34 | 0.0011652 | 0.0042364 | 0.016066
-0.33 | 0.0015579 | 0.0056475 | 0.02162
-0.32 | 0.00211 | 0.007769 | 0.029059
-0.31 | 0.0028572 | 0.010444 | 0.039541
-0.3 | 0.0038918 | 0.014102 | 0.053959
-0.29 | 0.0053156 | 0.019227 | 0.07385
-0.28 | 0.0075 | 0.026117 | 0.10044
-0.27 | 0.010201 | 0.035636 | 0.13823
-0.26 | 0.013843 | 0.048633 | 0.18765
-0.25 | 0.018797 | 0.06695 | 0.25489
-0.24 | 0.025489 | 0.09065 | 0.34363
-0.23 | 0.03471 | 0.12225 | 0.46764
-0.22 | 0.046772 | 0.16557 | 0.6295
-0.21 | 0.06459 | 0.22251 | 0.8465
-0.2 | 0.08723 | 0.29946 | 1.1341
-0.19 | 0.11741 | 0.40181 | 1.5096
-0.18 | 0.1578 | 0.53647 | 1.9979
-0.17 | 0.21196 | 0.7203 | 2.6351
-0.16 | 0.2839 | 0.9533 | 3.4474
-0.15 | 0.37869 | 1.2635 | 4.4635
-0.14 | 0.50687 | 1.6643 | 5.768
-0.13 | 0.6731 | 2.1805 | 7.351
-0.12 | 0.8926 | 2.8427 | 9.249
-0.11 | 1.1708 | 3.6554 | 11.584
-0.1 | 1.5426 | 4.7094 | 14.315
-0.09 | 2.0176 | 6.034 | 17.553
-0.08 | 2.6134 | 7.63 | 21.247
-0.07 | 3.3714 | 9.584 | 25.381
-0.06 | 4.304 | 11.921 | 30.116
-0.05 | 5.46 | 14.675 | 35.457
-0.04 | 6.828 | 17.933 | 41.093
-0.03 | 8.49 | 21.652 | 47.447
-0.02 | 10.452 | 25.82 | 54.09
-0.01 | 12.79 | 30.609 | 61.39
0 | 15.446 | 35.877 | 69.18
0.01 | 18.405 | 41.649 | 77.44
0.02 | 21.72 | 47.978 | 85.91
0.03 | 25.431 | 54.788 | 95.11
0.04 | 29.403 | 61.95 | 104.34
0.05 | 33.688 | 69.58 | 114.12
0.06 | 38.204 | 77.7 | 124.16
0.07 | 42.927 | 86.23 | 134.56
0.08 | 47.844 | 95.06 | 145.1
0.09 | 52.857 | 104.11 | 155.97
0.1 | 57.8 | 113.63 | 167.05
0.11 | 63.04 | 123.3 | 178.36
0.12 | 68.3 | 133.46 | 189.91
0.13 | 73.5 | 143.74 | 201.27
0.14 | 78.54 | 153.93 | 213.16
0.15 | 83.39 | 164.59 | 225
0.16 | 88.22 | 175.47 | 237.02
0.17 | 92.9 | 186.45 | 249.12
0.18 | 97.47 | 197.47 | 261.01
0.19 | 101.94 | 208.5 | 273.21
0.2 | 106.06 | 219.79 | 285.38
0.21 | 109.9 | 231.25 | 297.68
0.22 | 113.6 | 242.69 | 309.83
0.23 | 117.17 | 253.96 | 322.07
0.24 | 120.56 | 265.44 | 334.26
0.25 | 123.94 | 277.04 | 346.43
0.26 | 126.99 | 288.46 | 358.51
0.27 | 129.82 | 299.86 | 370.42
0.28 | 132.38 | 311.07 | 382.54
0.29 | 134.74 | 322.52 | 394.46
0.3 | 137.08 | 333.95 | 406.36
0.31 | 139.52 | 345.09 | 418.16
0.32 | 141.54 | 356.18 | 429.59
0.33 | 143.61 | 367.06 | 441.2
0.34 | 145.16 | 378.04 | 452.59
0.35 | 146.85 | 388.71 | 463.86
0.36 | 148.77 | 399.37 | 474.84
0.37 | 150.37 | 409.75 | 485.8
0.38 | 151.44 | 419.94 | 496.64
0.39 | 152.76 | 430.02 | 507.22
0.4 | 154.14 | 439.94 | 517.6
0.41 | 155.4 | 449.58 | 527.66
0.42 | 156.67 | 458.92 | 537.84
0.43 | 157.35 | 468.14 | 547.71
0.44 | 158.31 | 477.13 | 557.28
0.45 | 159.54 | 485.81 | 566.68
0.46 | 160.36 | 494.31 | 575.4
0.47 | 161.26 | 502.29 | 584.8
0.48 | 161.71 | 510.24 | 593.3
0.49 | 162.52 | 517.84 | 601.7
0.5 | 163.63 | 525.1 | 610.2

## Tranconductance (mS-mm)
VGS (V) | VDS = 0.100 V | VDS = 0.500 V | VDS = 0.900 V
-0.75 | -0.002202 | -0.00731 | -0.0203
-0.74 | -0.0020645 | -0.0058 | -0.01645
-0.73 | -0.0019335 | -0.005435 | -0.0138
-0.72 | -0.0017935 | -0.00642 | -0.0165
-0.71 | -0.001817 | -0.006235 | -0.01655
-0.7 | -0.001728 | -0.0058 | -0.0157
-0.69 | -0.0017005 | -0.005555 | -0.014575
-0.68 | -0.001565 | -0.00536 | -0.013895
-0.67 | -0.001361 | -0.00499 | -0.01429
-0.66 | -0.0014535 | -0.00502 | -0.01333
-0.65 | -0.0013825 | -0.004405 | -0.011565
-0.64 | -0.0013115 | -0.003985 | -0.01227
-0.63 | -0.001281 | -0.004395 | -0.013615
-0.62 | -0.001167 | -0.004625 | -0.012745
-0.61 | -0.0010905 | -0.004365 | -0.01177
-0.6 | -0.0012195 | -0.00405 | -0.01182
-0.59 | -0.0012345 | -0.00387 | -0.01241
-0.58 | -0.000961 | -0.003935 | -0.010885
-0.57 | -0.00097 | -0.00372 | -0.01038
-0.56 | -0.001061 | -0.00323 | -0.010685
-0.55 | -0.0008655 | -0.002815 | -0.010185
-0.54 | -0.0008075 | -0.003175 | -0.00991
-0.53 | -0.000843 | -0.00344 | -0.00839
-0.52 | -0.000788 | -0.002735 | -0.00798
-0.51 | -0.000615 | -0.002305 | -0.00781
-0.5 | -0.0004895 | -0.00211 | -0.00516
-0.49 | -0.000433 | -0.00199 | -0.004525
-0.48 | -0.0003295 | -0.00147 | -0.003525
-0.47 | -8.8e-05 | -0.00072 | -0.001875
-0.46 | 8.65e-05 | 0.00018 | 0.000605
-0.45 | 0.0003965 | 0.00134 | 0.005565
-0.44 | 0.000856 | 0.00278 | 0.010465
-0.43 | 0.001365 | 0.00484 | 0.01736
-0.42 | 0.002113 | 0.0075 | 0.027695
-0.41 | 0.0031575 | 0.01098 | 0.040825
-0.4 | 0.0046175 | 0.016195 | 0.05943
-0.39 | 0.006476 | 0.02304 | 0.08824
-0.38 | 0.0090705 | 0.032735 | 0.12376
-0.37 | 0.0142805 | 0.045605 | 0.17265
-0.36 | 0.01951 | 0.0636 | 0.2418
-0.35 | 0.025235 | 0.08801 | 0.33845
-0.34 | 0.034315 | 0.1212 | 0.476
-0.33 | 0.04724 | 0.17663 | 0.64965
-0.32 | 0.064965 | 0.239825 | 0.89605
-0.31 | 0.08909 | 0.31665 | 1.245
-0.3 | 0.12292 | 0.43915 | 1.71545
-0.29 | 0.18041 | 0.60075 | 2.32405
-0.28 | 0.24427 | 0.82045 | 3.219
-0.27 | 0.31715 | 1.1258 | 4.3605
-0.26 | 0.4298 | 1.5657 | 5.833
-0.25 | 0.5823 | 2.10085 | 7.799
-0.24 | 0.79565 | 2.765 | 10.6375
-0.23 | 1.06415 | 3.746 | 14.2935
-0.22 | 1.494 | 5.013 | 18.943
-0.21 | 2.0229 | 6.6945 | 25.23
-0.2 | 2.641 | 8.965 | 33.155
-0.19 | 3.5285 | 11.8505 | 43.19
-0.18 | 4.7275 | 15.9245 | 56.275
-0.17 | 6.305 | 20.8415 | 72.475
-0.16 | 8.3365 | 27.16 | 91.42
-0.15 | 11.1485 | 35.55 | 116.03
-0.14 | 14.7205 | 45.85 | 144.375
-0.13 | 19.2865 | 58.92 | 174.05
-0.12 | 24.885 | 73.745 | 211.65
-0.11 | 32.5 | 93.335 | 253.3
-0.1 | 42.34 | 118.93 | 298.45
-0.09 | 53.54 | 146.03 | 346.6
-0.08 | 67.69 | 177.5 | 391.4
-0.07 | 84.53 | 214.55 | 443.45
-0.06 | 104.43 | 254.55 | 503.8
-0.05 | 126.2 | 300.6 | 548.85
-0.04 | 151.5 | 348.85 | 599.5
-0.03 | 181.2 | 394.35 | 649.85
-0.02 | 215 | 447.85 | 697.15
-0.01 | 249.7 | 502.85 | 754.5
0 | 280.75 | 552 | 802.5
0.01 | 313.7 | 605.05 | 836.5
0.02 | 351.3 | 656.95 | 883.5
0.03 | 384.15 | 698.6 | 921.5
0.04 | 412.85 | 739.6 | 950.5
0.05 | 440.05 | 787.5 | 991
0.06 | 461.95 | 832.5 | 1022
0.07 | 482 | 868 | 1047
0.08 | 496.5 | 894 | 1070.5
0.09 | 497.8 | 928.5 | 1097.5
0.1 | 509.15 | 959.5 | 1119.5
0.11 | 525 | 991.5 | 1143
0.12 | 523 | 1022 | 1145.5
0.13 | 512 | 1023.5 | 1162.5
0.14 | 494.5 | 1042.5 | 1186.5
0.15 | 484 | 1077 | 1193
0.16 | 475.5 | 1093 | 1206
0.17 | 462.5 | 1100 | 1199.5
0.18 | 452 | 1102.5 | 1204.5
0.19 | 429.5 | 1116 | 1218.5
0.2 | 398 | 1137.5 | 1223.5
0.21 | 377 | 1145 | 1222.5
0.22 | 363.5 | 1135.5 | 1219.5
0.23 | 348 | 1137.5 | 1221.5
0.24 | 338.5 | 1154 | 1218
0.25 | 321.5 | 1151 | 1212.5
0.26 | 294 | 1141 | 1199.5
0.27 | 269.5 | 1130.5 | 1201.5
0.28 | 246 | 1133 | 1202
0.29 | 235 | 1144 | 1191
0.3 | 239 | 1128.5 | 1185
0.31 | 223 | 1111.5 | 1161.5
0.32 | 204.5 | 1098.5 | 1152
0.33 | 181 | 1093 | 1150
0.34 | 162 | 1082.5 | 1133
0.35 | 180.5 | 1066.5 | 1112.5
0.36 | 176 | 1052 | 1097
0.37 | 133.5 | 1028.5 | 1090
0.38 | 119.5 | 1013.5 | 1071
0.39 | 135 | 1000 | 1048
0.4 | 132 | 978 | 1022
0.41 | 126.5 | 949 | 1012
0.42 | 97.5 | 928 | 1002.5
0.43 | 82 | 910.5 | 972
0.44 | 109.5 | 883.5 | 948.5
0.45 | 102.5 | 859 | 906
0.46 | 86 | 824 | 906
0.47 | 67.5 | 796.5 | 895
0.48 | 63 | 777.5 | 845
0.49 | 96 | 743 | 845
0.5 | 111 | 726 | 850