## IDS-VDS Characteristic (mA-mm)
VGS (V) | VDS = 0.100 V | VDS = 0.500 V | VDS = 0.900 V
-0.75 | 0.00049276 | 0.0020016 | 0.006569
-0.74 | 0.0004704 | 0.0019499 | 0.006358
-0.73 | 0.00045118 | 0.0018672 | 0.006139
-0.72 | 0.00043164 | 0.0017942 | 0.005993
-0.71 | 0.00041082 | 0.0017415 | 0.00581
-0.7 | 0.00039239 | 0.0016871 | 0.005677
-0.69 | 0.00037568 | 0.0016267 | 0.005492
-0.68 | 0.00036238 | 0.0015739 | 0.00531
-0.67 | 0.00034704 | 0.001517 | 0.005163
-0.66 | 0.00032995 | 0.0014633 | 0.005
-0.65 | 0.00031568 | 0.0014165 | 0.0048455
-0.64 | 0.00030331 | 0.0013651 | 0.0046781
-0.63 | 0.00028788 | 0.0013113 | 0.0045361
-0.62 | 0.00027556 | 0.0012707 | 0.0043992
-0.61 | 0.00026397 | 0.0012174 | 0.004273
-0.6 | 0.00024891 | 0.0011713 | 0.0041379
-0.59 | 0.00023974 | 0.001122 | 0.0040257
-0.58 | 0.00022791 | 0.0010881 | 0.0038967
-0.57 | 0.0002174 | 0.0010472 | 0.0037929
-0.56 | 0.00020784 | 0.0010097 | 0.0036676
-0.55 | 0.00019856 | 0.000977 | 0.0035589
-0.54 | 0.00019022 | 0.0009356 | 0.0034671
-0.53 | 0.00018191 | 0.0009102 | 0.0033522
-0.52 | 0.00017419 | 0.0008791 | 0.0032739
-0.51 | 0.00016528 | 0.0008507 | 0.0031622
-0.5 | 0.00015959 | 0.0008259 | 0.003092
-0.49 | 0.00015415 | 0.0008122 | 0.0030335
-0.48 | 0.00014997 | 0.0007841 | 0.0029584
-0.47 | 0.00014651 | 0.000772 | 0.0029282
-0.46 | 0.00014562 | 0.0007651 | 0.0029254
-0.45 | 0.00014671 | 0.0007679 | 0.002944
-0.44 | 0.00015316 | 0.0007849 | 0.0029778
-0.43 | 0.00016312 | 0.0008163 | 0.0031011
-0.42 | 0.0001791 | 0.0008667 | 0.0032814
-0.41 | 0.00020243 | 0.0009502 | 0.0035609
-0.4 | 0.00023682 | 0.0010712 | 0.0040113
-0.39 | 0.00028828 | 0.0012441 | 0.0046324
-0.38 | 0.00035972 | 0.0014983 | 0.0055617
-0.37 | 0.00045968 | 0.0018475 | 0.006942
-0.36 | 0.0006122 | 0.0023383 | 0.008778
-0.35 | 0.0008073 | 0.0030174 | 0.011368
-0.34 | 0.001081 | 0.0039769 | 0.015005
-0.33 | 0.001453 | 0.0052901 | 0.020023
-0.32 | 0.001961 | 0.007236 | 0.027035
-0.31 | 0.0026621 | 0.009709 | 0.036785
-0.3 | 0.0036208 | 0.013185 | 0.050338
-0.29 | 0.0049567 | 0.017956 | 0.06858
-0.28 | 0.007105 | 0.024513 | 0.09425
-0.27 | 0.009684 | 0.03336 | 0.12905
-0.26 | 0.013095 | 0.0455 | 0.17645
-0.25 | 0.017879 | 0.06247 | 0.2397
-0.24 | 0.024244 | 0.08454 | 0.3238
-0.23 | 0.033089 | 0.11498 | 0.43915
-0.22 | 0.044655 | 0.15518 | 0.5946
-0.21 | 0.06186 | 0.21001 | 0.8013
-0.2 | 0.08362 | 0.28361 | 1.0737
-0.19 | 0.11281 | 0.37877 | 1.4343
-0.18 | 0.15226 | 0.5111 | 1.8982
-0.17 | 0.20478 | 0.6788 | 2.5107
-0.16 | 0.27466 | 0.9086 | 3.2889
-0.15 | 0.36787 | 1.2046 | 4.281
-0.14 | 0.49014 | 1.5879 | 5.5448
-0.13 | 0.655 | 2.0929 | 7.103
-0.12 | 0.8673 | 2.7172 | 9.006
-0.11 | 1.1458 | 3.5355 | 11.254
-0.1 | 1.5053 | 4.5651 | 13.973
-0.09 | 1.9764 | 5.852 | 17.156
-0.08 | 2.5648 | 7.396 | 20.769
-0.07 | 3.3011 | 9.328 | 24.906
-0.06 | 4.2359 | 11.64 | 29.577
-0.05 | 5.388 | 14.366 | 34.752
-0.04 | 6.738 | 17.568 | 40.479
-0.03 | 8.406 | 21.239 | 46.697
-0.02 | 10.368 | 25.405 | 53.445
-0.01 | 12.697 | 30.171 | 60.77
0 | 15.337 | 35.488 | 68.59
0.01 | 18.334 | 41.194 | 76.62
0.02 | 21.625 | 47.431 | 85.18
0.03 | 25.375 | 54.243 | 94.21
0.04 | 29.361 | 61.45 | 103.56
0.05 | 33.638 | 69.11 | 113.28
0.06 | 38.208 | 77.18 | 123.19
0.07 | 42.949 | 85.79 | 133.61
0.08 | 47.885 | 94.48 | 144.19
0.09 | 52.934 | 103.62 | 155.02
0.1 | 57.93 | 113.04 | 166.23
0.11 | 63.12 | 122.86 | 177.27
0.12 | 68.43 | 132.88 | 188.98
0.13 | 73.58 | 143.04 | 200.52
0.14 | 78.58 | 153.46 | 212.24
0.15 | 83.53 | 164.17 | 224.01
0.16 | 88.37 | 175.03 | 236.03
0.17 | 93.12 | 185.77 | 248.08
0.18 | 97.75 | 196.97 | 260.21
0.19 | 102.1 | 208.09 | 272.38
0.2 | 106.17 | 219.3 | 284.39
0.21 | 110.09 | 230.91 | 296.72
0.22 | 113.76 | 242.07 | 308.93
0.23 | 117.63 | 253.63 | 321.18
0.24 | 120.94 | 265.05 | 333.44
0.25 | 124.11 | 276.62 | 345.47
0.26 | 127.04 | 288.01 | 357.66
0.27 | 129.83 | 299.48 | 369.78
0.28 | 132.57 | 310.84 | 381.67
0.29 | 135.19 | 322.18 | 393.59
0.3 | 137.59 | 333.51 | 405.5
0.31 | 139.79 | 344.64 | 417.25
0.32 | 141.83 | 355.83 | 428.86
0.33 | 143.69 | 366.87 | 440.4
0.34 | 145.63 | 377.73 | 451.65
0.35 | 147.48 | 388.55 | 463.04
0.36 | 148.93 | 398.93 | 474.1
0.37 | 150.57 | 409.54 | 485.11
0.38 | 151.84 | 419.85 | 495.95
0.39 | 153.28 | 429.88 | 506.29
0.4 | 154.62 | 439.71 | 516.8
0.41 | 155.54 | 449.33 | 527.02
0.42 | 156.77 | 458.9 | 537.1
0.43 | 157.8 | 468.14 | 546.98
0.44 | 158.93 | 477.04 | 556.61
0.45 | 159.83 | 485.62 | 565.96
0.46 | 160.75 | 494.21 | 575
0.47 | 161.42 | 502.43 | 583.8
0.48 | 162.42 | 510.29 | 592.8
0.49 | 163.27 | 517.84 | 601
0.5 | 163.67 | 525.07 | 609.4

## Tranconductance (mS-mm)
VGS (V) | VDS = 0.100 V | VDS = 0.500 V | VDS = 0.900 V
-0.75 | -0.002236 | -0.00517 | -0.0211
-0.74 | -0.002079 | -0.00672 | -0.0215
-0.73 | -0.001938 | -0.007785 | -0.01825
-0.72 | -0.002018 | -0.006285 | -0.01645
-0.71 | -0.0019625 | -0.005355 | -0.0158
-0.7 | -0.001757 | -0.00574 | -0.0159
-0.69 | -0.0015005 | -0.00566 | -0.01835
-0.68 | -0.001432 | -0.005485 | -0.01645
-0.67 | -0.0016215 | -0.00553 | -0.0155
-0.66 | -0.001568 | -0.005025 | -0.015875
-0.65 | -0.001332 | -0.00491 | -0.016095
-0.64 | -0.00139 | -0.00526 | -0.01547
-0.63 | -0.0013875 | -0.00472 | -0.013945
-0.62 | -0.0011955 | -0.004695 | -0.013155
-0.61 | -0.0013325 | -0.00497 | -0.013065
-0.6 | -0.0012115 | -0.00477 | -0.012365
-0.59 | -0.00105 | -0.00416 | -0.01206
-0.58 | -0.001117 | -0.00374 | -0.01164
-0.57 | -0.0010035 | -0.00392 | -0.011455
-0.56 | -0.000942 | -0.00351 | -0.0117
-0.55 | -0.000881 | -0.003705 | -0.010025
-0.54 | -0.0008325 | -0.00334 | -0.010335
-0.53 | -0.0008015 | -0.002825 | -0.00966
-0.52 | -0.0008315 | -0.002975 | -0.0095
-0.51 | -0.00073 | -0.00266 | -0.009095
-0.5 | -0.0005565 | -0.001925 | -0.006435
-0.49 | -0.000481 | -0.00209 | -0.00668
-0.48 | -0.000382 | -0.00201 | -0.005265
-0.47 | -0.0002175 | -0.00095 | -0.00165
-0.46 | 1e-05 | -0.000205 | 0.00079
-0.45 | 0.000377 | 0.00099 | 0.00262
-0.44 | 0.0008205 | 0.00242 | 0.007855
-0.43 | 0.001297 | 0.00409 | 0.01518
-0.42 | 0.0019655 | 0.006695 | 0.02299
-0.41 | 0.002886 | 0.010225 | 0.036495
-0.4 | 0.0042925 | 0.014695 | 0.053575
-0.39 | 0.006145 | 0.021355 | 0.07752
-0.38 | 0.00857 | 0.03017 | 0.11548
-0.37 | 0.012624 | 0.042 | 0.160815
-0.36 | 0.017381 | 0.058495 | 0.2213
-0.35 | 0.02344 | 0.08193 | 0.31135
-0.34 | 0.032285 | 0.113635 | 0.43275
-0.33 | 0.044 | 0.162955 | 0.6015
-0.32 | 0.060455 | 0.220945 | 0.8381
-0.31 | 0.08299 | 0.29745 | 1.16515
-0.3 | 0.11473 | 0.41235 | 1.58975
-0.29 | 0.17421 | 0.5664 | 2.1956
-0.28 | 0.236365 | 0.7702 | 3.0235
-0.27 | 0.2995 | 1.04935 | 4.11
-0.26 | 0.40975 | 1.4555 | 5.5325
-0.25 | 0.55745 | 1.952 | 7.3675
-0.24 | 0.7605 | 2.6255 | 9.9725
-0.23 | 1.02055 | 3.532 | 13.54
-0.22 | 1.43855 | 4.7515 | 18.1075
-0.21 | 1.94825 | 6.4215 | 23.955
-0.2 | 2.5475 | 8.438 | 31.65
-0.19 | 3.432 | 11.3745 | 41.225
-0.18 | 4.5985 | 15.0015 | 53.82
-0.17 | 6.12 | 19.875 | 69.535
-0.16 | 8.1545 | 26.29 | 88.515
-0.15 | 10.774 | 33.965 | 112.795
-0.14 | 14.3565 | 44.415 | 141.1
-0.13 | 18.858 | 56.465 | 173.06
-0.12 | 24.54 | 72.13 | 207.55
-0.11 | 31.9 | 92.395 | 248.35
-0.1 | 41.53 | 115.825 | 295.1
-0.09 | 52.975 | 141.545 | 339.8
-0.08 | 66.235 | 173.8 | 387.5
-0.07 | 83.555 | 212.2 | 440.4
-0.06 | 104.345 | 251.9 | 492.3
-0.05 | 125.105 | 296.4 | 545.1
-0.04 | 150.9 | 343.65 | 597.25
-0.03 | 181.5 | 391.85 | 648.3
-0.02 | 214.55 | 446.6 | 703.65
-0.01 | 248.45 | 504.15 | 757.25
0 | 281.85 | 551.15 | 792.5
0.01 | 314.4 | 597.15 | 829.5
0.02 | 352.05 | 652.45 | 879.5
0.03 | 386.8 | 700.95 | 919
0.04 | 413.15 | 743.35 | 953.5
0.05 | 442.35 | 786.5 | 981.5
0.06 | 465.55 | 834 | 1016.5
0.07 | 483.85 | 865 | 1050
0.08 | 499.25 | 891.5 | 1070.5
0.09 | 502.25 | 928 | 1102
0.1 | 509.3 | 962 | 1112.5
0.11 | 525 | 992 | 1137.5
0.12 | 523 | 1009 | 1162.5
0.13 | 507.5 | 1029 | 1163
0.14 | 497.5 | 1056.5 | 1174.5
0.15 | 489.5 | 1078.5 | 1189.5
0.16 | 479.5 | 1080 | 1203.5
0.17 | 469 | 1097 | 1209
0.18 | 449 | 1116 | 1215
0.19 | 421 | 1116.5 | 1209
0.2 | 399.5 | 1141 | 1217
0.21 | 379.5 | 1138.5 | 1227
0.22 | 377 | 1136 | 1223
0.23 | 359 | 1149 | 1225.5
0.24 | 324 | 1149.5 | 1214.5
0.25 | 305 | 1148 | 1211
0.26 | 286 | 1143 | 1215.5
0.27 | 276.5 | 1141.5 | 1200.5
0.28 | 268 | 1135 | 1190.5
0.29 | 251 | 1133.5 | 1191.5
0.3 | 230 | 1123 | 1183
0.31 | 212 | 1116 | 1168
0.32 | 195 | 1111.5 | 1157.5
0.33 | 190 | 1095 | 1139.5
0.34 | 189.5 | 1084 | 1132
0.35 | 165 | 1060 | 1122.5
0.36 | 154.5 | 1049.5 | 1103.5
0.37 | 145.5 | 1046 | 1092.5
0.38 | 135.5 | 1017 | 1059
0.39 | 139 | 993 | 1042.5
0.4 | 113 | 972.5 | 1036.5
0.41 | 107.5 | 959.5 | 1015
0.42 | 113 | 940.5 | 998
0.43 | 108 | 907 | 975.5
0.44 | 101.5 | 874 | 949
0.45 | 91 | 858.5 | 919.5
0.46 | 79.5 | 840.5 | 892
0.47 | 83.5 | 804 | 890
0.48 | 92.5 | 770.5 | 860
0.49 | 62.5 | 739 | 830
0.5 | 40 | 723 | 840