## IDS-VDS Characteristic (mA-mm)
VGS (V) | VDS = 0.100 V | VDS = 0.500 V | VDS = 0.900 V
-0.75 | 0.0005318 | 0.0021299 | 0.006823
-0.74 | 0.0005029 | 0.0020539 | 0.006648
-0.73 | 0.00048101 | 0.001979 | 0.006467
-0.72 | 0.00045908 | 0.0019098 | 0.006294
-0.71 | 0.00043921 | 0.0018462 | 0.006093
-0.7 | 0.00042497 | 0.0017834 | 0.005904
-0.69 | 0.00040045 | 0.0017133 | 0.00573
-0.68 | 0.00038473 | 0.001657 | 0.00557
-0.67 | 0.00036973 | 0.0016037 | 0.005414
-0.66 | 0.00035017 | 0.0015435 | 0.005239
-0.65 | 0.00033369 | 0.001487 | 0.005063
-0.64 | 0.00032172 | 0.0014398 | 0.0049526
-0.63 | 0.00030613 | 0.0013889 | 0.0047898
-0.62 | 0.00028985 | 0.0013419 | 0.0046455
-0.61 | 0.00027906 | 0.0012904 | 0.0045024
-0.6 | 0.00026873 | 0.0012422 | 0.0043814
-0.59 | 0.00025635 | 0.0011983 | 0.0042341
-0.58 | 0.00024327 | 0.0011509 | 0.0041008
-0.57 | 0.00023551 | 0.0011139 | 0.0039982
-0.56 | 0.00022339 | 0.0010763 | 0.0038488
-0.55 | 0.00021341 | 0.0010307 | 0.0037421
-0.54 | 0.00020182 | 0.0009965 | 0.0036372
-0.53 | 0.00019523 | 0.0009597 | 0.0035317
-0.52 | 0.00018636 | 0.0009282 | 0.0034617
-0.51 | 0.00017788 | 0.0009018 | 0.0033444
-0.5 | 0.00017055 | 0.0008779 | 0.0032752
-0.49 | 0.00016366 | 0.0008538 | 0.003192
-0.48 | 0.00016012 | 0.0008291 | 0.003123
-0.47 | 0.00015604 | 0.0008111 | 0.0030895
-0.46 | 0.00015474 | 0.0008071 | 0.0030648
-0.45 | 0.00015578 | 0.00081 | 0.0030672
-0.44 | 0.00015864 | 0.000816 | 0.0030832
-0.43 | 0.00016799 | 0.0008443 | 0.0032155
-0.42 | 0.00018236 | 0.0008882 | 0.0033904
-0.41 | 0.00020373 | 0.000966 | 0.0036479
-0.4 | 0.00023627 | 0.001081 | 0.0040713
-0.39 | 0.00028308 | 0.0012482 | 0.0046916
-0.38 | 0.00034903 | 0.00149 | 0.0055783
-0.37 | 0.00044194 | 0.001819 | 0.006938
-0.36 | 0.0005822 | 0.0022921 | 0.008703
-0.35 | 0.0007642 | 0.0029549 | 0.011216
-0.34 | 0.0010185 | 0.0038852 | 0.01481
-0.33 | 0.0013663 | 0.005139 | 0.019856
-0.32 | 0.0018455 | 0.007073 | 0.026641
-0.31 | 0.0025072 | 0.009493 | 0.036362
-0.3 | 0.0034207 | 0.012876 | 0.049642
-0.29 | 0.004676 | 0.017472 | 0.0679
-0.28 | 0.006705 | 0.023817 | 0.09278
-0.27 | 0.009166 | 0.03271 | 0.12767
-0.26 | 0.012453 | 0.044656 | 0.17377
-0.25 | 0.016941 | 0.06168 | 0.23744
-0.24 | 0.02298 | 0.0834 | 0.32071
-0.23 | 0.031378 | 0.11356 | 0.43624
-0.22 | 0.042541 | 0.15387 | 0.592
-0.21 | 0.05822 | 0.20772 | 0.7964
-0.2 | 0.07892 | 0.28075 | 1.0689
-0.19 | 0.10666 | 0.37746 | 1.4276
-0.18 | 0.14436 | 0.50779 | 1.8988
-0.17 | 0.19402 | 0.6776 | 2.5089
-0.16 | 0.26083 | 0.9058 | 3.2971
-0.15 | 0.34871 | 1.1956 | 4.2838
-0.14 | 0.46821 | 1.5841 | 5.5277
-0.13 | 0.6289 | 2.0793 | 7.11
-0.12 | 0.8366 | 2.7185 | 8.981
-0.11 | 1.1058 | 3.5266 | 11.253
-0.1 | 1.4555 | 4.5591 | 13.932
-0.09 | 1.9152 | 5.85 | 17.146
-0.08 | 2.4801 | 7.405 | 20.772
-0.07 | 3.2206 | 9.32 | 24.956
-0.06 | 4.1306 | 11.62 | 29.629
-0.05 | 5.2654 | 14.392 | 34.776
-0.04 | 6.634 | 17.569 | 40.502
-0.03 | 8.274 | 21.194 | 46.765
-0.02 | 10.243 | 25.451 | 53.451
-0.01 | 12.548 | 30.171 | 60.77
0 | 15.236 | 35.492 | 68.58
0.01 | 18.194 | 41.214 | 76.6
0.02 | 21.542 | 47.468 | 85.2
0.03 | 25.288 | 54.341 | 94.32
0.04 | 29.299 | 61.51 | 103.64
0.05 | 33.645 | 69.26 | 113.37
0.06 | 38.196 | 77.24 | 123.38
0.07 | 43.083 | 85.93 | 133.78
0.08 | 48.053 | 94.65 | 144.39
0.09 | 53.094 | 103.86 | 155.32
0.1 | 58.21 | 113.28 | 166.25
0.11 | 63.43 | 123.11 | 177.57
0.12 | 68.71 | 133.08 | 189.09
0.13 | 73.88 | 143.39 | 200.78
0.14 | 78.88 | 153.77 | 212.59
0.15 | 83.9 | 164.41 | 224.18
0.16 | 88.87 | 175.36 | 236.36
0.17 | 93.62 | 186.21 | 248.41
0.18 | 98.11 | 197.29 | 260.44
0.19 | 102.37 | 208.54 | 272.61
0.2 | 106.42 | 219.76 | 284.75
0.21 | 110.56 | 231.33 | 297.23
0.22 | 114.42 | 242.53 | 309.4
0.23 | 117.98 | 254.13 | 321.7
0.24 | 121.22 | 265.53 | 333.62
0.25 | 124.41 | 277.18 | 346.06
0.26 | 127.29 | 288.54 | 358.2
0.27 | 130.38 | 299.96 | 370.3
0.28 | 133.08 | 311.33 | 382.33
0.29 | 135.6 | 322.79 | 393.98
0.3 | 137.79 | 334.21 | 406.04
0.31 | 140 | 345.26 | 417.85
0.32 | 142.03 | 356.41 | 429.5
0.33 | 144.19 | 367.51 | 441.11
0.34 | 146.07 | 378.41 | 452.44
0.35 | 147.63 | 389.24 | 463.69
0.36 | 149.31 | 399.72 | 474.74
0.37 | 150.9 | 410.29 | 485.9
0.38 | 152.43 | 420.54 | 496.53
0.39 | 153.6 | 430.7 | 507.17
0.4 | 154.62 | 440.58 | 517.6
0.41 | 156.01 | 450.15 | 527.82
0.42 | 157.16 | 459.73 | 538.03
0.43 | 158.31 | 468.91 | 547.76
0.44 | 159.16 | 477.99 | 557.43
0.45 | 160 | 486.62 | 566.89
0.46 | 160.94 | 495.18 | 575.8
0.47 | 161.94 | 503.29 | 585
0.48 | 162.81 | 511.22 | 593.6
0.49 | 163.36 | 518.94 | 602
0.5 | 164.23 | 526.18 | 610.3

## Tranconductance (mS-mm)
VGS (V) | VDS = 0.100 V | VDS = 0.500 V | VDS = 0.900 V
-0.75 | -0.00289 | -0.0076 | -0.0175
-0.74 | -0.0025395 | -0.007545 | -0.0178
-0.73 | -0.002191 | -0.007205 | -0.0177
-0.72 | -0.00209 | -0.00664 | -0.0187
-0.71 | -0.0017055 | -0.00632 | -0.0195
-0.7 | -0.001938 | -0.006645 | -0.01815
-0.69 | -0.002012 | -0.00632 | -0.0167
-0.68 | -0.001536 | -0.00548 | -0.0158
-0.67 | -0.001728 | -0.005675 | -0.01655
-0.66 | -0.001802 | -0.005835 | -0.01755
-0.65 | -0.0014225 | -0.005185 | -0.01432
-0.64 | -0.001378 | -0.004905 | -0.01366
-0.63 | -0.0015935 | -0.004895 | -0.015355
-0.62 | -0.0013535 | -0.004925 | -0.01437
-0.61 | -0.001056 | -0.004985 | -0.013205
-0.6 | -0.0011355 | -0.004605 | -0.013415
-0.59 | -0.001273 | -0.004565 | -0.01403
-0.58 | -0.001042 | -0.00422 | -0.011795
-0.57 | -0.000994 | -0.00373 | -0.0126
-0.56 | -0.001105 | -0.00416 | -0.012805
-0.55 | -0.0010785 | -0.00399 | -0.01058
-0.54 | -0.000909 | -0.00355 | -0.01052
-0.53 | -0.000773 | -0.003415 | -0.008775
-0.52 | -0.0008675 | -0.002895 | -0.009365
-0.51 | -0.0007905 | -0.002515 | -0.009325
-0.5 | -0.000711 | -0.0024 | -0.00762
-0.49 | -0.0005215 | -0.00244 | -0.00761
-0.48 | -0.000381 | -0.002135 | -0.005125
-0.47 | -0.000269 | -0.0011 | -0.00291
-0.46 | -1.3e-05 | -5.5e-05 | -0.001115
-0.45 | 0.000195 | 0.000445 | 0.00092
-0.44 | 0.0006105 | 0.001715 | 0.007415
-0.43 | 0.001186 | 0.00361 | 0.01536
-0.42 | 0.001787 | 0.006085 | 0.02162
-0.41 | 0.0026955 | 0.00964 | 0.034045
-0.4 | 0.0039675 | 0.01411 | 0.052185
-0.39 | 0.005638 | 0.02045 | 0.07535
-0.38 | 0.007943 | 0.02854 | 0.11232
-0.37 | 0.0116585 | 0.040105 | 0.156235
-0.36 | 0.016113 | 0.056795 | 0.2139
-0.35 | 0.021815 | 0.079655 | 0.30535
-0.34 | 0.030105 | 0.109205 | 0.432
-0.33 | 0.04135 | 0.15939 | 0.59155
-0.32 | 0.057045 | 0.2177 | 0.8253
-0.31 | 0.07876 | 0.29015 | 1.15005
-0.3 | 0.10844 | 0.39895 | 1.5769
-0.29 | 0.164215 | 0.54705 | 2.1569
-0.28 | 0.2245 | 0.7619 | 2.9885
-0.27 | 0.2874 | 1.04195 | 4.0495
-0.26 | 0.38875 | 1.4485 | 5.4885
-0.25 | 0.52635 | 1.9372 | 7.347
-0.24 | 0.72185 | 2.594 | 9.94
-0.23 | 0.97805 | 3.5235 | 13.5645
-0.22 | 1.3421 | 4.708 | 18.008
-0.21 | 1.81895 | 6.344 | 23.845
-0.2 | 2.422 | 8.487 | 31.56
-0.19 | 3.272 | 11.352 | 41.495
-0.18 | 4.368 | 15.007 | 54.065
-0.17 | 5.8235 | 19.9005 | 69.915
-0.16 | 7.7345 | 25.9 | 88.745
-0.15 | 10.369 | 33.915 | 111.53
-0.14 | 14.0095 | 44.185 | 141.31
-0.13 | 18.4195 | 56.72 | 172.665
-0.12 | 23.845 | 72.365 | 207.15
-0.11 | 30.945 | 92.03 | 247.55
-0.1 | 40.47 | 116.17 | 294.65
-0.09 | 51.23 | 142.295 | 342
-0.08 | 65.27 | 173.5 | 390.5
-0.07 | 82.525 | 210.75 | 442.85
-0.06 | 102.24 | 253.6 | 491
-0.05 | 125.17 | 297.45 | 543.65
-0.04 | 150.43 | 340.1 | 599.45
-0.03 | 180.45 | 394.1 | 647.45
-0.02 | 213.7 | 448.85 | 700.25
-0.01 | 249.65 | 502.05 | 756.45
0 | 282.3 | 552.15 | 791.5
0.01 | 315.3 | 598.8 | 831
0.02 | 354.7 | 656.35 | 886
0.03 | 387.85 | 702.1 | 922
0.04 | 417.85 | 745.95 | 952.5
0.05 | 444.85 | 786.5 | 987
0.06 | 471.9 | 833.5 | 1020.5
0.07 | 492.85 | 870.5 | 1050.5
0.08 | 500.55 | 896.5 | 1077
0.09 | 507.85 | 931.5 | 1093
0.1 | 516.8 | 962.5 | 1112.5
0.11 | 525 | 990 | 1142
0.12 | 522.5 | 1014 | 1160.5
0.13 | 508.5 | 1034.5 | 1175
0.14 | 501 | 1051 | 1170
0.15 | 499.5 | 1079.5 | 1188.5
0.16 | 486 | 1090 | 1211.5
0.17 | 462 | 1096.5 | 1204
0.18 | 437.5 | 1116.5 | 1210
0.19 | 415.5 | 1123.5 | 1215.5
0.2 | 409.5 | 1139.5 | 1231
0.21 | 400 | 1138.5 | 1232.5
0.22 | 371 | 1140 | 1223.5
0.23 | 340 | 1150 | 1211
0.24 | 321.5 | 1152.5 | 1218
0.25 | 303.5 | 1150.5 | 1229
0.26 | 298.5 | 1139 | 1212
0.27 | 289.5 | 1139.5 | 1206.5
0.28 | 261 | 1141.5 | 1184
0.29 | 235.5 | 1144 | 1185.5
0.3 | 220 | 1123.5 | 1193.5
0.31 | 212 | 1110 | 1173
0.32 | 209.5 | 1112.5 | 1163
0.33 | 202 | 1100 | 1147
0.34 | 172 | 1086.5 | 1129
0.35 | 162 | 1065.5 | 1115
0.36 | 163.5 | 1052.5 | 1110.5
0.37 | 156 | 1041 | 1089.5
0.38 | 135 | 1020.5 | 1063.5
0.39 | 109.5 | 1002 | 1053.5
0.4 | 120.5 | 972.5 | 1032.5
0.41 | 127 | 957.5 | 1021.5
0.42 | 115 | 938 | 997
0.43 | 100 | 913 | 970
0.44 | 84.5 | 885.5 | 956.5
0.45 | 89 | 859.5 | 918.5
0.46 | 97 | 833.5 | 905.5
0.47 | 93.5 | 802 | 890
0.48 | 71 | 782.5 | 850
0.49 | 71 | 748 | 835
0.5 | 87 | 724 | 830