## IDS-VDS Characteristic (mA-mm)
VGS (V) | VDS = 0.100 V | VDS = 0.500 V | VDS = 0.900 V
-0.75 | 0.0005148 | 0.0021662 | 0.007183
-0.74 | 0.00049236 | 0.0020907 | 0.007
-0.73 | 0.00047186 | 0.0020213 | 0.006789
-0.72 | 0.00044653 | 0.0019422 | 0.006612
-0.71 | 0.00042867 | 0.001868 | 0.006354
-0.7 | 0.00040865 | 0.0018171 | 0.006226
-0.69 | 0.00039215 | 0.0017447 | 0.006017
-0.68 | 0.00037164 | 0.0016837 | 0.005845
-0.67 | 0.00035692 | 0.0016185 | 0.005677
-0.66 | 0.0003408 | 0.0015665 | 0.005485
-0.65 | 0.00032452 | 0.0015019 | 0.005315
-0.64 | 0.00031019 | 0.0014405 | 0.005181
-0.63 | 0.00029816 | 0.0013902 | 0.005005
-0.62 | 0.00028289 | 0.0013508 | 0.0048748
-0.61 | 0.00026935 | 0.0013001 | 0.004692
-0.6 | 0.00025782 | 0.0012585 | 0.004546
-0.59 | 0.00024673 | 0.0012177 | 0.0044169
-0.58 | 0.00023607 | 0.0011686 | 0.0042938
-0.57 | 0.00022458 | 0.0011244 | 0.0041494
-0.56 | 0.00021595 | 0.001078 | 0.004042
-0.55 | 0.00020354 | 0.0010496 | 0.0038839
-0.54 | 0.00019404 | 0.0010058 | 0.0037788
-0.53 | 0.00018546 | 0.000968 | 0.0036563
-0.52 | 0.00017822 | 0.0009338 | 0.0035506
-0.51 | 0.00017037 | 0.0009026 | 0.003438
-0.5 | 0.00016365 | 0.0008732 | 0.0033182
-0.49 | 0.0001592 | 0.0008482 | 0.0032415
-0.48 | 0.00015369 | 0.0008223 | 0.0031636
-0.47 | 0.00014916 | 0.0008044 | 0.0031043
-0.46 | 0.00014678 | 0.0007939 | 0.0030534
-0.45 | 0.00014774 | 0.0007899 | 0.0030398
-0.44 | 0.00015121 | 0.0007978 | 0.0030694
-0.43 | 0.00015769 | 0.0008169 | 0.0031485
-0.42 | 0.00017072 | 0.0008598 | 0.0032927
-0.41 | 0.00018953 | 0.0009209 | 0.0035149
-0.4 | 0.00021859 | 0.0010218 | 0.0038784
-0.39 | 0.00026225 | 0.0011661 | 0.0043997
-0.38 | 0.00032349 | 0.0013791 | 0.0051606
-0.37 | 0.00040767 | 0.0016688 | 0.006303
-0.36 | 0.00052669 | 0.0020905 | 0.007883
-0.35 | 0.0007337 | 0.0026692 | 0.010064
-0.34 | 0.0009763 | 0.0034993 | 0.013265
-0.33 | 0.0013025 | 0.0046287 | 0.017569
-0.32 | 0.001763 | 0.00636 | 0.023672
-0.31 | 0.0023919 | 0.008535 | 0.032242
-0.3 | 0.0032701 | 0.011595 | 0.044088
-0.29 | 0.0044502 | 0.015808 | 0.06063
-0.28 | 0.006302 | 0.021537 | 0.08318
-0.27 | 0.008597 | 0.029507 | 0.11386
-0.26 | 0.011738 | 0.040364 | 0.15552
-0.25 | 0.015944 | 0.055153 | 0.21339
-0.24 | 0.021721 | 0.07606 | 0.28923
-0.23 | 0.029627 | 0.10344 | 0.39481
-0.22 | 0.040194 | 0.14035 | 0.53731
-0.21 | 0.054691 | 0.18967 | 0.7241
-0.2 | 0.07569 | 0.25512 | 0.9734
-0.19 | 0.10254 | 0.34566 | 1.3068
-0.18 | 0.1382 | 0.46518 | 1.7427
-0.17 | 0.18652 | 0.6238 | 2.3093
-0.16 | 0.25061 | 0.8363 | 3.0453
-0.15 | 0.33597 | 1.1068 | 3.9777
-0.14 | 0.45084 | 1.4711 | 5.1537
-0.13 | 0.5999 | 1.9314 | 6.64
-0.12 | 0.8021 | 2.5361 | 8.46
-0.11 | 1.0579 | 3.2996 | 10.584
-0.1 | 1.3999 | 4.2823 | 13.209
-0.09 | 1.8437 | 5.4967 | 16.292
-0.08 | 2.4014 | 6.975 | 19.819
-0.07 | 3.1149 | 8.829 | 23.874
-0.06 | 4.0029 | 11.073 | 28.38
-0.05 | 5.1223 | 13.717 | 33.482
-0.04 | 6.429 | 16.784 | 39.117
-0.03 | 8.065 | 20.41 | 45.241
-0.02 | 9.975 | 24.521 | 51.806
-0.01 | 12.261 | 29.162 | 59.15
0 | 14.893 | 34.379 | 66.74
0.01 | 17.858 | 40.036 | 74.88
0.02 | 21.138 | 46.219 | 83.26
0.03 | 24.87 | 52.996 | 92.35
0.04 | 28.878 | 60.13 | 101.52
0.05 | 33.177 | 67.71 | 111.3
0.06 | 37.717 | 75.8 | 121.18
0.07 | 42.459 | 84.24 | 131.56
0.08 | 47.437 | 93 | 142.22
0.09 | 52.543 | 102.14 | 152.82
0.1 | 57.58 | 111.56 | 163.98
0.11 | 62.76 | 121.38 | 175.27
0.12 | 68.07 | 131.29 | 186.75
0.13 | 73.29 | 141.58 | 198.44
0.14 | 78.37 | 152 | 210.06
0.15 | 83.33 | 162.62 | 221.94
0.16 | 88.09 | 173.54 | 233.99
0.17 | 92.76 | 184.33 | 246.08
0.18 | 97.39 | 195.45 | 258.02
0.19 | 101.78 | 206.68 | 270.15
0.2 | 105.85 | 217.89 | 282.37
0.21 | 109.74 | 229.37 | 294.72
0.22 | 113.44 | 240.78 | 307.11
0.23 | 117.05 | 252.28 | 319.06
0.24 | 120.5 | 263.76 | 331.33
0.25 | 123.79 | 275.32 | 343.65
0.26 | 126.75 | 286.58 | 355.77
0.27 | 129.53 | 298.18 | 367.95
0.28 | 132 | 309.56 | 379.78
0.29 | 134.56 | 320.95 | 391.75
0.3 | 137.17 | 332.51 | 403.77
0.31 | 139.27 | 343.49 | 415.54
0.32 | 141.5 | 354.65 | 427.15
0.33 | 143.18 | 365.76 | 438.72
0.34 | 144.99 | 376.69 | 450.23
0.35 | 146.82 | 387.51 | 461.46
0.36 | 148.53 | 398.04 | 472.5
0.37 | 150.01 | 408.58 | 483.53
0.38 | 151.24 | 418.93 | 494.45
0.39 | 152.56 | 429.11 | 505.15
0.4 | 154.04 | 438.88 | 515.55
0.41 | 155.44 | 448.58 | 525.84
0.42 | 156.17 | 458.19 | 535.89
0.43 | 157.21 | 467.42 | 545.94
0.44 | 158.31 | 476.56 | 555.54
0.45 | 159.37 | 485.13 | 565.01
0.46 | 160.53 | 493.68 | 574.4
0.47 | 160.91 | 501.93 | 583
0.48 | 161.65 | 509.87 | 591.8
0.49 | 162.67 | 517.61 | 600.3
0.5 | 163.33 | 524.88 | 608.9

## Tranconductance (mS-mm)
VGS (V) | VDS = 0.100 V | VDS = 0.500 V | VDS = 0.900 V
-0.75 | -0.002244 | -0.00755 | -0.0183
-0.74 | -0.002147 | -0.007245 | -0.0197
-0.73 | -0.0022915 | -0.007425 | -0.0194
-0.72 | -0.0021595 | -0.007665 | -0.02175
-0.71 | -0.001894 | -0.006255 | -0.0193
-0.7 | -0.001826 | -0.006165 | -0.01685
-0.69 | -0.0018505 | -0.00667 | -0.01905
-0.68 | -0.0017615 | -0.00631 | -0.017
-0.67 | -0.001542 | -0.00586 | -0.018
-0.66 | -0.00162 | -0.00583 | -0.0181
-0.65 | -0.0015305 | -0.0063 | -0.0152
-0.64 | -0.001318 | -0.005585 | -0.0155
-0.63 | -0.001365 | -0.004485 | -0.01531
-0.62 | -0.0014405 | -0.004505 | -0.01565
-0.61 | -0.0012535 | -0.004615 | -0.01644
-0.6 | -0.001131 | -0.00412 | -0.013755
-0.59 | -0.0010875 | -0.004495 | -0.01261
-0.58 | -0.0011075 | -0.004665 | -0.013375
-0.57 | -0.001006 | -0.00453 | -0.01259
-0.56 | -0.001052 | -0.00374 | -0.013275
-0.55 | -0.0010955 | -0.00361 | -0.01316
-0.54 | -0.000904 | -0.00408 | -0.01138
-0.53 | -0.000791 | -0.0036 | -0.01141
-0.52 | -0.0007545 | -0.00327 | -0.010915
-0.51 | -0.0007285 | -0.00303 | -0.01162
-0.5 | -0.0005585 | -0.00272 | -0.009825
-0.49 | -0.000498 | -0.002545 | -0.00773
-0.48 | -0.000502 | -0.00219 | -0.00686
-0.47 | -0.0003455 | -0.00142 | -0.00551
-0.46 | -7.1e-05 | -0.000725 | -0.003225
-0.45 | 0.0002215 | 0.000195 | 0.0008
-0.44 | 0.0004975 | 0.00135 | 0.005435
-0.43 | 0.0009755 | 0.0031 | 0.011165
-0.42 | 0.001592 | 0.0052 | 0.01832
-0.41 | 0.0023935 | 0.0081 | 0.029285
-0.4 | 0.003636 | 0.01226 | 0.04424
-0.39 | 0.005245 | 0.017865 | 0.06411
-0.38 | 0.007271 | 0.025135 | 0.095165
-0.37 | 0.01016 | 0.03557 | 0.13612
-0.36 | 0.0163015 | 0.05002 | 0.18805
-0.35 | 0.0224805 | 0.07044 | 0.2691
-0.34 | 0.02844 | 0.097975 | 0.37525
-0.33 | 0.039335 | 0.143035 | 0.52035
-0.32 | 0.05447 | 0.195315 | 0.73365
-0.31 | 0.075355 | 0.26175 | 1.0208
-0.3 | 0.102915 | 0.36365 | 1.4194
-0.29 | 0.151595 | 0.4971 | 1.9546
-0.28 | 0.20734 | 0.68495 | 2.6615
-0.27 | 0.2718 | 0.94135 | 3.617
-0.26 | 0.36735 | 1.2823 | 4.9765
-0.25 | 0.49915 | 1.7848 | 6.6855
-0.24 | 0.68415 | 2.41435 | 9.071
-0.23 | 0.92365 | 3.2145 | 12.404
-0.22 | 1.2532 | 4.3115 | 16.4645
-0.21 | 1.7748 | 5.7385 | 21.8045
-0.2 | 2.39245 | 7.7995 | 29.135
-0.19 | 3.1255 | 10.503 | 38.465
-0.18 | 4.199 | 13.907 | 50.125
-0.17 | 5.6205 | 18.556 | 65.13
-0.16 | 7.4725 | 24.15 | 83.42
-0.15 | 10.0115 | 31.74 | 105.42
-0.14 | 13.1965 | 41.23 | 133.115
-0.13 | 17.563 | 53.25 | 165.315
-0.12 | 22.9 | 68.41 | 197.2
-0.11 | 29.89 | 87.31 | 237.45
-0.1 | 39.29 | 109.855 | 285.4
-0.09 | 50.075 | 134.635 | 330.5
-0.08 | 63.56 | 166.615 | 379.1
-0.07 | 80.075 | 204.9 | 428.05
-0.06 | 100.37 | 244.4 | 480.4
-0.05 | 121.305 | 285.55 | 536.85
-0.04 | 147.135 | 334.65 | 587.95
-0.03 | 177.3 | 386.85 | 634.45
-0.02 | 209.8 | 437.6 | 695.45
-0.01 | 245.9 | 492.9 | 746.7
0 | 279.85 | 543.7 | 786.5
0.01 | 312.25 | 592 | 826
0.02 | 350.6 | 648 | 873.5
0.03 | 387 | 695.55 | 913
0.04 | 415.35 | 735.7 | 947.5
0.05 | 441.95 | 783.5 | 983
0.06 | 464.1 | 826.5 | 1013
0.07 | 486 | 860 | 1052
0.08 | 504.2 | 895 | 1063
0.09 | 507.15 | 928 | 1088
0.1 | 510.85 | 962 | 1122.5
0.11 | 524.5 | 986.5 | 1138.5
0.12 | 526.5 | 1010 | 1158.5
0.13 | 515 | 1035.5 | 1165.5
0.14 | 502 | 1052 | 1175
0.15 | 486 | 1077 | 1196.5
0.16 | 471.5 | 1085.5 | 1207
0.17 | 465 | 1095.5 | 1201.5
0.18 | 451 | 1117.5 | 1203.5
0.19 | 423 | 1122 | 1217.5
0.2 | 398 | 1134.5 | 1228.5
0.21 | 379.5 | 1144.5 | 1237
0.22 | 365.5 | 1145.5 | 1217
0.23 | 353 | 1149 | 1211
0.24 | 337 | 1152 | 1229.5
0.25 | 312.5 | 1141 | 1222
0.26 | 287 | 1143 | 1215
0.27 | 262.5 | 1149 | 1200.5
0.28 | 251.5 | 1138.5 | 1190
0.29 | 258.5 | 1147.5 | 1199.5
0.3 | 235.5 | 1127 | 1189.5
0.31 | 216.5 | 1107 | 1169
0.32 | 195.5 | 1113.5 | 1159
0.33 | 174.5 | 1102 | 1154
0.34 | 182 | 1087.5 | 1137
0.35 | 177 | 1067.5 | 1113.5
0.36 | 159.5 | 1053.5 | 1103.5
0.37 | 135.5 | 1044.5 | 1097.5
0.38 | 127.5 | 1026.5 | 1081
0.39 | 140 | 997.5 | 1055
0.4 | 144 | 973.5 | 1034.5
0.41 | 106.5 | 965.5 | 1017
0.42 | 88.5 | 942 | 1005
0.43 | 107 | 918.5 | 982.5
0.44 | 108 | 885.5 | 953.5
0.45 | 111 | 856 | 943
0.46 | 77 | 840 | 899.5
0.47 | 56 | 809.5 | 870
0.48 | 88 | 784 | 865
0.49 | 84 | 750.5 | 855
0.5 | 66 | 727 | 860