## IDS-VDS Characteristic (mA-mm)
VGS (V) | VDS = 0.100 V | VDS = 0.500 V | VDS = 0.900 V
-0.75 | 0.0005423 | 0.0022494 | 0.007345
-0.74 | 0.0005194 | 0.002158 | 0.007153
-0.73 | 0.00050084 | 0.0020755 | 0.006949
-0.72 | 0.00047628 | 0.0020031 | 0.006731
-0.71 | 0.00045884 | 0.0019389 | 0.006538
-0.7 | 0.00043789 | 0.0018762 | 0.006314
-0.69 | 0.00041988 | 0.0018099 | 0.006125
-0.68 | 0.00040126 | 0.0017401 | 0.005929
-0.67 | 0.00038514 | 0.0016819 | 0.005785
-0.66 | 0.00036753 | 0.0016231 | 0.005623
-0.65 | 0.0003468 | 0.00156 | 0.005436
-0.64 | 0.00033256 | 0.0015117 | 0.0053
-0.63 | 0.00031798 | 0.0014524 | 0.00511
-0.62 | 0.00030298 | 0.0014015 | 0.0049572
-0.61 | 0.00028985 | 0.0013426 | 0.0048081
-0.6 | 0.00027486 | 0.0012934 | 0.004663
-0.59 | 0.00026325 | 0.0012481 | 0.0045169
-0.58 | 0.00025267 | 0.0012032 | 0.0043733
-0.57 | 0.0002417 | 0.0011653 | 0.0042577
-0.56 | 0.00022831 | 0.0011268 | 0.0041159
-0.55 | 0.00021893 | 0.0010796 | 0.0040339
-0.54 | 0.00020916 | 0.0010579 | 0.0038683
-0.53 | 0.00020027 | 0.0010071 | 0.0037553
-0.52 | 0.00019031 | 0.0009714 | 0.0036055
-0.51 | 0.00018256 | 0.0009361 | 0.0035418
-0.5 | 0.00017469 | 0.0009059 | 0.0034401
-0.49 | 0.00016967 | 0.000884 | 0.0033476
-0.48 | 0.00016071 | 0.000859 | 0.0033011
-0.47 | 0.00015749 | 0.0008442 | 0.0032475
-0.46 | 0.0001564 | 0.0008248 | 0.0031913
-0.45 | 0.00015635 | 0.0008229 | 0.0031837
-0.44 | 0.00015934 | 0.0008297 | 0.0032135
-0.43 | 0.00016598 | 0.0008563 | 0.0032867
-0.42 | 0.00017918 | 0.0008932 | 0.0034358
-0.41 | 0.00019902 | 0.0009595 | 0.0036749
-0.4 | 0.00022929 | 0.0010613 | 0.0040277
-0.39 | 0.00027274 | 0.0012221 | 0.004598
-0.38 | 0.0003343 | 0.0014371 | 0.0053845
-0.37 | 0.00042322 | 0.0017362 | 0.00658
-0.36 | 0.00054379 | 0.0021724 | 0.008197
-0.35 | 0.0007562 | 0.0027781 | 0.010457
-0.34 | 0.0010029 | 0.0036203 | 0.013694
-0.33 | 0.0013431 | 0.0048165 | 0.018224
-0.32 | 0.0018091 | 0.006571 | 0.024666
-0.31 | 0.0024546 | 0.008861 | 0.033332
-0.3 | 0.0033443 | 0.011986 | 0.045573
-0.29 | 0.0045576 | 0.016281 | 0.06259
-0.28 | 0.00641 | 0.022239 | 0.0851
-0.27 | 0.008759 | 0.030294 | 0.11733
-0.26 | 0.011909 | 0.041363 | 0.15995
-0.25 | 0.016244 | 0.056614 | 0.21897
-0.24 | 0.022045 | 0.07828 | 0.2973
-0.23 | 0.030065 | 0.1057 | 0.40496
-0.22 | 0.040831 | 0.14333 | 0.5485
-0.21 | 0.055444 | 0.1946 | 0.7393
-0.2 | 0.07659 | 0.26204 | 0.9971
-0.19 | 0.10364 | 0.35451 | 1.3324
-0.18 | 0.14008 | 0.47526 | 1.7861
-0.17 | 0.18891 | 0.6396 | 2.3432
-0.16 | 0.25347 | 0.8484 | 3.0898
-0.15 | 0.34038 | 1.1293 | 4.0407
-0.14 | 0.45609 | 1.501 | 5.2208
-0.13 | 0.6083 | 1.9673 | 6.702
-0.12 | 0.81 | 2.5894 | 8.538
-0.11 | 1.0741 | 3.3522 | 10.767
-0.1 | 1.4152 | 4.346 | 13.352
-0.09 | 1.8609 | 5.5981 | 16.406
-0.08 | 2.4265 | 7.11 | 19.948
-0.07 | 3.1401 | 8.961 | 23.988
-0.06 | 4.0394 | 11.186 | 28.549
-0.05 | 5.1423 | 13.886 | 33.704
-0.04 | 6.493 | 17.048 | 39.242
-0.03 | 8.112 | 20.64 | 45.426
-0.02 | 10.039 | 24.675 | 52.077
-0.01 | 12.322 | 29.36 | 59.28
0 | 14.965 | 34.652 | 67.06
0.01 | 17.931 | 40.332 | 75.15
0.02 | 21.225 | 46.54 | 83.39
0.03 | 24.936 | 53.259 | 92.5
0.04 | 28.885 | 60.49 | 101.78
0.05 | 33.206 | 68 | 111.42
0.06 | 37.781 | 76.14 | 121.54
0.07 | 42.582 | 84.64 | 131.74
0.08 | 47.55 | 93.41 | 142.3
0.09 | 52.57 | 102.39 | 153.23
0.1 | 57.61 | 111.9 | 164.29
0.11 | 62.88 | 121.66 | 175.47
0.12 | 68.15 | 131.74 | 187.01
0.13 | 73.26 | 142.02 | 198.61
0.14 | 78.33 | 152.24 | 210.33
0.15 | 83.33 | 162.97 | 222.18
0.16 | 88.18 | 173.85 | 234.09
0.17 | 92.91 | 184.75 | 246.28
0.18 | 97.47 | 195.9 | 258.32
0.19 | 101.74 | 206.97 | 270.49
0.2 | 105.85 | 218.27 | 282.75
0.21 | 109.82 | 229.74 | 294.89
0.22 | 113.57 | 241.21 | 307.29
0.23 | 117.23 | 252.53 | 319.56
0.24 | 120.72 | 264.06 | 331.75
0.25 | 123.84 | 275.63 | 344.12
0.26 | 126.71 | 287.14 | 356.12
0.27 | 129.54 | 298.67 | 368.35
0.28 | 132.15 | 309.88 | 380.36
0.29 | 134.96 | 321.3 | 392.43
0.3 | 137.31 | 332.82 | 404.31
0.31 | 139.46 | 344.03 | 416.09
0.32 | 141.42 | 355.25 | 427.74
0.33 | 143.26 | 366.18 | 439.48
0.34 | 145.36 | 377.25 | 450.88
0.35 | 147.07 | 387.91 | 462.06
0.36 | 148.57 | 398.65 | 473.32
0.37 | 150.01 | 409.24 | 484.5
0.38 | 151.56 | 419.48 | 495.28
0.39 | 152.92 | 429.6 | 506.06
0.4 | 154.29 | 439.55 | 516.35
0.41 | 155.2 | 449.3 | 526.73
0.42 | 156.37 | 458.8 | 536.96
0.43 | 157.69 | 468.16 | 546.87
0.44 | 158.63 | 477.09 | 556.55
0.45 | 159.52 | 485.9 | 565.98
0.46 | 160.31 | 494.59 | 575
0.47 | 160.95 | 502.71 | 584.4
0.48 | 162.2 | 510.67 | 593
0.49 | 162.84 | 518.36 | 601.5
0.5 | 163.37 | 525.76 | 609.9

## Tranconductance (mS-mm)
VGS (V) | VDS = 0.100 V | VDS = 0.500 V | VDS = 0.900 V
-0.75 | -0.00229 | -0.00914 | -0.0192
-0.74 | -0.002073 | -0.008695 | -0.0198
-0.73 | -0.002156 | -0.007745 | -0.0211
-0.72 | -0.0021 | -0.00683 | -0.02055
-0.71 | -0.0019195 | -0.006345 | -0.02085
-0.7 | -0.001948 | -0.00645 | -0.02065
-0.69 | -0.0018315 | -0.006805 | -0.01925
-0.68 | -0.001737 | -0.0064 | -0.017
-0.67 | -0.0016865 | -0.00585 | -0.0153
-0.66 | -0.001917 | -0.006095 | -0.01745
-0.65 | -0.0017485 | -0.00557 | -0.01615
-0.64 | -0.001441 | -0.00538 | -0.0163
-0.63 | -0.001479 | -0.00551 | -0.01714
-0.62 | -0.0014065 | -0.00549 | -0.015095
-0.61 | -0.001406 | -0.005405 | -0.01471
-0.6 | -0.00133 | -0.004725 | -0.01456
-0.59 | -0.0011095 | -0.00451 | -0.014485
-0.58 | -0.0010775 | -0.00414 | -0.01296
-0.57 | -0.001218 | -0.00382 | -0.01287
-0.56 | -0.0011385 | -0.004285 | -0.01119
-0.55 | -0.0009575 | -0.003445 | -0.01238
-0.54 | -0.000933 | -0.003625 | -0.01393
-0.53 | -0.0009425 | -0.004325 | -0.01314
-0.52 | -0.0008855 | -0.00355 | -0.010675
-0.51 | -0.000781 | -0.003275 | -0.00827
-0.5 | -0.0006445 | -0.002605 | -0.00971
-0.49 | -0.000699 | -0.002345 | -0.00695
-0.48 | -0.000609 | -0.00199 | -0.005005
-0.47 | -0.0002155 | -0.00171 | -0.00549
-0.46 | -5.7e-05 | -0.001065 | -0.00319
-0.45 | 0.000147 | 0.000245 | 0.00111
-0.44 | 0.0004815 | 0.00167 | 0.00515
-0.43 | 0.000992 | 0.003175 | 0.011115
-0.42 | 0.001652 | 0.00516 | 0.01941
-0.41 | 0.0025055 | 0.008405 | 0.029595
-0.4 | 0.003686 | 0.01313 | 0.046155
-0.39 | 0.0052505 | 0.01879 | 0.06784
-0.38 | 0.007524 | 0.025705 | 0.0991
-0.37 | 0.0104745 | 0.036765 | 0.140625
-0.36 | 0.016649 | 0.052095 | 0.19385
-0.35 | 0.0229555 | 0.072395 | 0.27485
-0.34 | 0.029345 | 0.10192 | 0.38835
-0.33 | 0.04031 | 0.147535 | 0.5486
-0.32 | 0.055575 | 0.202225 | 0.7554
-0.31 | 0.07676 | 0.27075 | 1.04535
-0.3 | 0.10515 | 0.371 | 1.4629
-0.29 | 0.153285 | 0.51265 | 1.97635
-0.28 | 0.21007 | 0.70065 | 2.737
-0.27 | 0.27495 | 0.9562 | 3.7425
-0.26 | 0.37425 | 1.316 | 5.082
-0.25 | 0.5068 | 1.84585 | 6.8675
-0.24 | 0.69105 | 2.4543 | 9.2995
-0.23 | 0.9393 | 3.2525 | 12.56
-0.22 | 1.26895 | 4.445 | 16.717
-0.21 | 1.78795 | 5.9355 | 22.43
-0.2 | 2.4098 | 7.9955 | 29.655
-0.19 | 3.1745 | 10.661 | 39.45
-0.18 | 4.2635 | 14.2545 | 50.54
-0.17 | 5.6695 | 18.657 | 65.185
-0.16 | 7.5735 | 24.485 | 84.875
-0.15 | 10.131 | 32.63 | 106.55
-0.14 | 13.396 | 41.9 | 133.065
-0.13 | 17.6955 | 54.42 | 165.86
-0.12 | 23.29 | 69.245 | 203.25
-0.11 | 30.26 | 87.83 | 240.7
-0.1 | 39.34 | 112.295 | 281.95
-0.09 | 50.565 | 138.2 | 329.8
-0.08 | 63.96 | 168.145 | 379.1
-0.07 | 80.645 | 203.8 | 430.05
-0.06 | 100.11 | 246.25 | 485.8
-0.05 | 122.68 | 293.1 | 534.65
-0.04 | 148.485 | 337.7 | 586.1
-0.03 | 177.3 | 381.35 | 641.75
-0.02 | 210.5 | 436 | 692.7
-0.01 | 246.3 | 498.85 | 749.15
0 | 280.45 | 548.6 | 793.5
0.01 | 313 | 594.4 | 816.5
0.02 | 350.25 | 646.35 | 867.5
0.03 | 383 | 697.5 | 919.5
0.04 | 413.5 | 737.05 | 946
0.05 | 444.8 | 782.5 | 988
0.06 | 468.8 | 832 | 1016
0.07 | 488.45 | 863.5 | 1038
0.08 | 499.4 | 887.5 | 1074.5
0.09 | 503 | 924.5 | 1099.5
0.1 | 515.5 | 963.5 | 1112
0.11 | 527 | 992 | 1136
0.12 | 519 | 1018 | 1157
0.13 | 509 | 1025 | 1166
0.14 | 503.5 | 1047.5 | 1178.5
0.15 | 492.5 | 1080.5 | 1188
0.16 | 479 | 1089 | 1205
0.17 | 464.5 | 1102.5 | 1211.5
0.18 | 441.5 | 1111 | 1210.5
0.19 | 419 | 1118.5 | 1221.5
0.2 | 404 | 1138.5 | 1220
0.21 | 386 | 1147 | 1227
0.22 | 370.5 | 1139.5 | 1233.5
0.23 | 357.5 | 1142.5 | 1223
0.24 | 330.5 | 1155 | 1228
0.25 | 299.5 | 1154 | 1218.5
0.26 | 285 | 1152 | 1211.5
0.27 | 272 | 1137 | 1212
0.28 | 271 | 1131.5 | 1204
0.29 | 258 | 1147 | 1197.5
0.3 | 225 | 1136.5 | 1183
0.31 | 205.5 | 1121.5 | 1171.5
0.32 | 190 | 1107.5 | 1169.5
0.33 | 197 | 1100 | 1157
0.34 | 190.5 | 1086.5 | 1129
0.35 | 160.5 | 1070 | 1122
0.36 | 147 | 1066.5 | 1122
0.37 | 149.5 | 1041.5 | 1098
0.38 | 145.5 | 1018 | 1078
0.39 | 136.5 | 1003.5 | 1053.5
0.4 | 114 | 985 | 1033.5
0.41 | 104 | 962.5 | 1030.5
0.42 | 124.5 | 943 | 1007
0.43 | 113 | 914.5 | 979.5
0.44 | 91.5 | 887 | 955.5
0.45 | 84 | 875 | 922.5
0.46 | 71.5 | 840.5 | 921
0.47 | 94.5 | 804 | 900
0.48 | 94.5 | 782.5 | 855
0.49 | 58.5 | 754.5 | 845
0.5 | 53 | 740 | 840