## IDS-VDS Characteristic (mA-mm)
VGS (V) | VDS = 0.100 V | VDS = 0.500 V | VDS = 0.900 V
-0.75 | 0.0005358 | 0.0021607 | 0.00703
-0.74 | 0.0005092 | 0.0020871 | 0.006867
-0.73 | 0.00048628 | 0.0020183 | 0.006658
-0.72 | 0.00046654 | 0.0019568 | 0.006462
-0.71 | 0.00044521 | 0.0018797 | 0.006288
-0.7 | 0.0004229 | 0.0018167 | 0.006116
-0.69 | 0.00040704 | 0.0017674 | 0.005933
-0.68 | 0.00038907 | 0.0017072 | 0.005743
-0.67 | 0.00037521 | 0.0016271 | 0.005576
-0.66 | 0.00035726 | 0.0015775 | 0.005418
-0.65 | 0.00034266 | 0.0015287 | 0.00528
-0.64 | 0.0003257 | 0.0014718 | 0.005081
-0.63 | 0.00030997 | 0.0014118 | 0.0049485
-0.62 | 0.00029494 | 0.0013588 | 0.0047898
-0.61 | 0.00028178 | 0.0013162 | 0.0046507
-0.6 | 0.00027056 | 0.0012682 | 0.0045018
-0.59 | 0.00025913 | 0.001222 | 0.0043669
-0.58 | 0.0002432 | 0.0011734 | 0.0042131
-0.57 | 0.00023471 | 0.001137 | 0.0040853
-0.56 | 0.00022338 | 0.0010974 | 0.0039794
-0.55 | 0.00021323 | 0.0010562 | 0.0038794
-0.54 | 0.00020455 | 0.0010232 | 0.0037663
-0.53 | 0.00019318 | 0.0009817 | 0.0036336
-0.52 | 0.0001861 | 0.0009514 | 0.0035282
-0.51 | 0.00017748 | 0.00092 | 0.0034064
-0.5 | 0.0001712 | 0.0008881 | 0.0033239
-0.49 | 0.00016626 | 0.000867 | 0.0032605
-0.48 | 0.00016149 | 0.0008436 | 0.003181
-0.47 | 0.00015658 | 0.0008218 | 0.0031337
-0.46 | 0.00015512 | 0.0008187 | 0.0031133
-0.45 | 0.00015546 | 0.0008173 | 0.0031209
-0.44 | 0.00015902 | 0.0008268 | 0.0031391
-0.43 | 0.00016752 | 0.0008565 | 0.0032544
-0.42 | 0.0001821 | 0.0009028 | 0.0034084
-0.41 | 0.00020324 | 0.0009725 | 0.003683
-0.4 | 0.00023597 | 0.001086 | 0.0040796
-0.39 | 0.00028334 | 0.0012494 | 0.004685
-0.38 | 0.00035065 | 0.001486 | 0.0055301
-0.37 | 0.00044536 | 0.0018139 | 0.006833
-0.36 | 0.0005912 | 0.0022898 | 0.008523
-0.35 | 0.0007759 | 0.0029335 | 0.011004
-0.34 | 0.0010365 | 0.0038515 | 0.01447
-0.33 | 0.0013913 | 0.0051134 | 0.019287
-0.32 | 0.0018791 | 0.006996 | 0.026024
-0.31 | 0.0025622 | 0.009411 | 0.035247
-0.3 | 0.0034962 | 0.012729 | 0.048225
-0.29 | 0.0047865 | 0.017323 | 0.06584
-0.28 | 0.006854 | 0.02362 | 0.0907
-0.27 | 0.009375 | 0.032261 | 0.12402
-0.26 | 0.012737 | 0.043829 | 0.16931
-0.25 | 0.017347 | 0.06063 | 0.22998
-0.24 | 0.023585 | 0.08231 | 0.31204
-0.23 | 0.032095 | 0.11189 | 0.42231
-0.22 | 0.043505 | 0.15102 | 0.5716
-0.21 | 0.06023 | 0.20383 | 0.7728
-0.2 | 0.08144 | 0.27523 | 1.0354
-0.19 | 0.11001 | 0.36965 | 1.3807
-0.18 | 0.1486 | 0.49661 | 1.8437
-0.17 | 0.19973 | 0.6631 | 2.4279
-0.16 | 0.26728 | 0.8824 | 3.2038
-0.15 | 0.35786 | 1.1685 | 4.1608
-0.14 | 0.47918 | 1.5453 | 5.4031
-0.13 | 0.6378 | 2.0282 | 6.91
-0.12 | 0.8472 | 2.6533 | 8.757
-0.11 | 1.1171 | 3.443 | 10.989
-0.1 | 1.4679 | 4.4373 | 13.62
-0.09 | 1.9301 | 5.693 | 16.769
-0.08 | 2.5067 | 7.227 | 20.362
-0.07 | 3.2307 | 9.123 | 24.421
-0.06 | 4.1383 | 11.336 | 29.02
-0.05 | 5.2599 | 14.063 | 34.18
-0.04 | 6.591 | 17.206 | 39.825
-0.03 | 8.238 | 20.831 | 46.027
-0.02 | 10.17 | 25.04 | 52.571
-0.01 | 12.472 | 29.573 | 59.91
0 | 15.095 | 34.911 | 67.66
0.01 | 18.051 | 40.639 | 75.74
0.02 | 21.326 | 46.869 | 84.25
0.03 | 25.069 | 53.571 | 93.4
0.04 | 29.016 | 60.73 | 102.48
0.05 | 33.319 | 68.34 | 112.26
0.06 | 37.828 | 76.46 | 122.38
0.07 | 42.583 | 84.95 | 132.7
0.08 | 47.526 | 93.77 | 143.26
0.09 | 52.599 | 103.04 | 154.04
0.1 | 57.66 | 112.28 | 165.09
0.11 | 62.77 | 122.06 | 176.41
0.12 | 68.02 | 132.22 | 187.94
0.13 | 73.2 | 142.4 | 199.43
0.14 | 78.36 | 152.76 | 211.32
0.15 | 83.38 | 163.41 | 223.1
0.16 | 88.25 | 174.29 | 235.17
0.17 | 92.74 | 185.29 | 247.32
0.18 | 97.27 | 196.35 | 259.27
0.19 | 101.59 | 207.37 | 271.52
0.2 | 105.97 | 218.7 | 283.72
0.21 | 110.01 | 230.24 | 296.03
0.22 | 113.73 | 241.68 | 308.24
0.23 | 117.09 | 253.17 | 320.38
0.24 | 120.5 | 264.48 | 332.64
0.25 | 123.71 | 276.1 | 344.94
0.26 | 126.95 | 287.56 | 357.11
0.27 | 129.82 | 298.94 | 369.02
0.28 | 132.56 | 310.42 | 381.06
0.29 | 134.92 | 321.74 | 393.02
0.3 | 137.13 | 333.23 | 405.06
0.31 | 139.45 | 344.38 | 416.93
0.32 | 141.71 | 355.49 | 428.32
0.33 | 143.67 | 366.43 | 440.03
0.34 | 145.42 | 377.45 | 451.45
0.35 | 146.91 | 388.23 | 462.77
0.36 | 148.73 | 398.81 | 473.93
0.37 | 150.43 | 409.34 | 484.86
0.38 | 151.88 | 419.56 | 495.64
0.39 | 152.94 | 429.74 | 506.31
0.4 | 154.18 | 439.64 | 516.76
0.41 | 155.6 | 449.22 | 526.92
0.42 | 156.81 | 458.87 | 537.06
0.43 | 157.79 | 468.1 | 546.98
0.44 | 158.59 | 477.15 | 556.64
0.45 | 159.61 | 485.88 | 566.1
0.46 | 160.71 | 494.3 | 575
0.47 | 161.46 | 502.47 | 584
0.48 | 162.26 | 510.48 | 592.8
0.49 | 162.77 | 518.12 | 601.3
0.5 | 163.86 | 525.42 | 609.9

## Tranconductance (mS-mm)
VGS (V) | VDS = 0.100 V | VDS = 0.500 V | VDS = 0.900 V
-0.75 | -0.00266 | -0.00736 | -0.0163
-0.74 | -0.002476 | -0.00712 | -0.0186
-0.73 | -0.002133 | -0.006515 | -0.02025
-0.72 | -0.0020535 | -0.00693 | -0.0185
-0.71 | -0.002182 | -0.007005 | -0.0173
-0.7 | -0.0019085 | -0.005615 | -0.01775
-0.69 | -0.0016915 | -0.005475 | -0.01865
-0.68 | -0.0015915 | -0.007015 | -0.01785
-0.67 | -0.0015905 | -0.006485 | -0.01625
-0.66 | -0.0016275 | -0.00492 | -0.0148
-0.65 | -0.001578 | -0.005285 | -0.01685
-0.64 | -0.0016345 | -0.005845 | -0.016575
-0.63 | -0.001538 | -0.00565 | -0.01456
-0.62 | -0.0014095 | -0.00478 | -0.01489
-0.61 | -0.001219 | -0.00453 | -0.0144
-0.6 | -0.0011325 | -0.00471 | -0.01419
-0.59 | -0.001368 | -0.00474 | -0.014435
-0.58 | -0.001221 | -0.00425 | -0.01408
-0.57 | -0.000991 | -0.0038 | -0.011685
-0.56 | -0.001074 | -0.00404 | -0.010295
-0.55 | -0.0009415 | -0.00371 | -0.010655
-0.54 | -0.0010025 | -0.003725 | -0.01229
-0.53 | -0.0009225 | -0.00359 | -0.011905
-0.52 | -0.000785 | -0.003085 | -0.01136
-0.51 | -0.000745 | -0.003165 | -0.010215
-0.5 | -0.000561 | -0.00265 | -0.007295
-0.49 | -0.0004855 | -0.002225 | -0.007145
-0.48 | -0.000484 | -0.00226 | -0.00634
-0.47 | -0.0003185 | -0.001245 | -0.003385
-0.46 | -5.6e-05 | -0.000225 | -0.00064
-0.45 | 0.000195 | 0.000405 | 0.00129
-0.44 | 0.000603 | 0.00196 | 0.006675
-0.43 | 0.001154 | 0.0038 | 0.013465
-0.42 | 0.001786 | 0.0058 | 0.02143
-0.41 | 0.0026935 | 0.00916 | 0.03356
-0.4 | 0.004005 | 0.013845 | 0.0501
-0.39 | 0.005734 | 0.02 | 0.072525
-0.38 | 0.008101 | 0.028225 | 0.1074
-0.37 | 0.0120275 | 0.04019 | 0.149645
-0.36 | 0.016527 | 0.05598 | 0.20855
-0.35 | 0.022265 | 0.078085 | 0.29735
-0.34 | 0.03077 | 0.108995 | 0.41415
-0.33 | 0.04213 | 0.157225 | 0.5777
-0.32 | 0.058545 | 0.21488 | 0.798
-0.31 | 0.080855 | 0.28665 | 1.11005
-0.3 | 0.111215 | 0.3956 | 1.52965
-0.29 | 0.16789 | 0.54455 | 2.12375
-0.28 | 0.229425 | 0.7469 | 2.909
-0.27 | 0.29415 | 1.01045 | 3.9305
-0.26 | 0.3986 | 1.41845 | 5.298
-0.25 | 0.5424 | 1.92405 | 7.1365
-0.24 | 0.7374 | 2.563 | 9.6165
-0.23 | 0.996 | 3.4355 | 12.978
-0.22 | 1.40675 | 4.597 | 17.5245
-0.21 | 1.89675 | 6.2105 | 23.19
-0.2 | 2.489 | 8.291 | 30.395
-0.19 | 3.358 | 11.069 | 40.415
-0.18 | 4.486 | 14.6725 | 52.36
-0.17 | 5.934 | 19.2895 | 68.005
-0.16 | 7.9065 | 25.27 | 86.645
-0.15 | 10.595 | 33.145 | 109.965
-0.14 | 13.997 | 42.985 | 137.46
-0.13 | 18.401 | 55.4 | 167.695
-0.12 | 23.965 | 70.74 | 203.95
-0.11 | 31.035 | 89.2 | 243.15
-0.1 | 40.65 | 112.5 | 289
-0.09 | 51.94 | 139.485 | 337.1
-0.08 | 65.03 | 171.5 | 382.6
-0.07 | 81.58 | 205.45 | 432.9
-0.06 | 101.46 | 247 | 487.95
-0.05 | 122.635 | 293.5 | 540.25
-0.04 | 148.905 | 338.4 | 592.35
-0.03 | 178.95 | 391.7 | 637.3
-0.02 | 211.7 | 437.1 | 694.15
-0.01 | 246.25 | 493.55 | 754.45
0 | 278.95 | 553.3 | 791.5
0.01 | 311.55 | 597.9 | 829.5
0.02 | 350.9 | 646.6 | 883
0.03 | 384.5 | 693.05 | 911.5
0.04 | 412.5 | 738.45 | 943
0.05 | 440.6 | 786.5 | 995
0.06 | 463.2 | 830.5 | 1022
0.07 | 484.9 | 865.5 | 1044
0.08 | 500.8 | 904.5 | 1067
0.09 | 506.7 | 925.5 | 1091.5
0.1 | 508.55 | 951 | 1118.5
0.11 | 518 | 997 | 1142.5
0.12 | 521.5 | 1017 | 1151
0.13 | 517 | 1027 | 1169
0.14 | 509 | 1050.5 | 1183.5
0.15 | 494.5 | 1076.5 | 1192.5
0.16 | 468 | 1094 | 1211
0.17 | 451 | 1103 | 1205
0.18 | 442.5 | 1104 | 1210
0.19 | 435 | 1117.5 | 1222.5
0.2 | 421 | 1143.5 | 1225.5
0.21 | 388 | 1149 | 1226
0.22 | 354 | 1146.5 | 1217.5
0.23 | 338.5 | 1140 | 1220
0.24 | 331 | 1146.5 | 1228
0.25 | 322.5 | 1154 | 1223.5
0.26 | 305.5 | 1142 | 1204
0.27 | 280.5 | 1143 | 1197.5
0.28 | 255 | 1140 | 1200
0.29 | 228.5 | 1140.5 | 1200
0.3 | 226.5 | 1132 | 1195.5
0.31 | 229 | 1113 | 1163
0.32 | 211 | 1102.5 | 1155
0.33 | 185.5 | 1098 | 1156.5
0.34 | 162 | 1090 | 1137
0.35 | 165.5 | 1068 | 1124
0.36 | 176 | 1055.5 | 1104.5
0.37 | 157.5 | 1037.5 | 1085.5
0.38 | 125.5 | 1020 | 1072.5
0.39 | 115 | 1004 | 1056
0.4 | 133 | 974 | 1030.5
0.41 | 131.5 | 961.5 | 1015
0.42 | 109.5 | 944 | 1003
0.43 | 89 | 914 | 979
0.44 | 91 | 889 | 956
0.45 | 106 | 857.5 | 918
0.46 | 92.5 | 829.5 | 895
0.47 | 77.5 | 809 | 890
0.48 | 65.5 | 782.5 | 865
0.49 | 80 | 747 | 855
0.5 | 109 | 730 | 860