## IDS-VDS Characteristic (mA-mm)
VGS (V) | VDS = 0.100 V | VDS = 0.500 V | VDS = 0.900 V
-0.75 | 0.000501 | 0.0020174 | 0.006606
-0.74 | 0.00048188 | 0.0019534 | 0.006393
-0.73 | 0.00045864 | 0.0018887 | 0.006206
-0.72 | 0.00044019 | 0.001826 | 0.00604
-0.71 | 0.00042058 | 0.0017563 | 0.005865
-0.7 | 0.00040087 | 0.0017035 | 0.00572
-0.69 | 0.00038317 | 0.0016385 | 0.005555
-0.68 | 0.00036645 | 0.001582 | 0.005355
-0.67 | 0.00035184 | 0.0015255 | 0.005196
-0.66 | 0.00033545 | 0.0014774 | 0.00504
-0.65 | 0.00032027 | 0.001431 | 0.0048827
-0.64 | 0.00030806 | 0.0013816 | 0.0047211
-0.63 | 0.00029353 | 0.0013326 | 0.004612
-0.62 | 0.00028184 | 0.0012893 | 0.0044688
-0.61 | 0.0002659 | 0.0012373 | 0.0043332
-0.6 | 0.00025577 | 0.0011974 | 0.0042047
-0.59 | 0.00024262 | 0.0011518 | 0.0040753
-0.58 | 0.00023244 | 0.0011103 | 0.0039585
-0.57 | 0.00022175 | 0.0010695 | 0.0038493
-0.56 | 0.0002118 | 0.0010274 | 0.003694
-0.55 | 0.00020356 | 0.0009927 | 0.0035963
-0.54 | 0.00019385 | 0.0009583 | 0.0034621
-0.53 | 0.00018289 | 0.0009187 | 0.003379
-0.52 | 0.00017589 | 0.0008951 | 0.0032673
-0.51 | 0.00016786 | 0.0008698 | 0.0031621
-0.5 | 0.00016161 | 0.0008377 | 0.0031143
-0.49 | 0.00015638 | 0.0008207 | 0.0030336
-0.48 | 0.00015131 | 0.0007971 | 0.0029734
-0.47 | 0.00014838 | 0.000783 | 0.0029522
-0.46 | 0.00014726 | 0.0007787 | 0.0029272
-0.45 | 0.0001499 | 0.0007758 | 0.0029441
-0.44 | 0.00015436 | 0.0007962 | 0.003002
-0.43 | 0.00016389 | 0.0008254 | 0.0031339
-0.42 | 0.00017874 | 0.0008781 | 0.0033021
-0.41 | 0.00020299 | 0.0009567 | 0.0035978
-0.4 | 0.00023703 | 0.0010741 | 0.0040383
-0.39 | 0.00028874 | 0.0012478 | 0.0046691
-0.38 | 0.00035744 | 0.0014963 | 0.0056063
-0.37 | 0.00045745 | 0.0018478 | 0.006967
-0.36 | 0.000606 | 0.0023385 | 0.008773
-0.35 | 0.0007987 | 0.0030153 | 0.011406
-0.34 | 0.0010656 | 0.0039703 | 0.015092
-0.33 | 0.0014342 | 0.0052755 | 0.0202
-0.32 | 0.0019453 | 0.007261 | 0.027167
-0.31 | 0.0026441 | 0.009716 | 0.036968
-0.3 | 0.0035958 | 0.013223 | 0.050488
-0.29 | 0.0049219 | 0.017944 | 0.06898
-0.28 | 0.00706 | 0.024483 | 0.09483
-0.27 | 0.009623 | 0.033405 | 0.12942
-0.26 | 0.013045 | 0.045529 | 0.17564
-0.25 | 0.017744 | 0.0626 | 0.23968
-0.24 | 0.024093 | 0.08461 | 0.32663
-0.23 | 0.032825 | 0.11517 | 0.44142
-0.22 | 0.04457 | 0.1557 | 0.5962
-0.21 | 0.06161 | 0.21023 | 0.8011
-0.2 | 0.08326 | 0.2839 | 1.0749
-0.19 | 0.11182 | 0.37924 | 1.4359
-0.18 | 0.15138 | 0.51312 | 1.91
-0.17 | 0.20305 | 0.683 | 2.5213
-0.16 | 0.27205 | 0.9082 | 3.3076
-0.15 | 0.36381 | 1.2046 | 4.2948
-0.14 | 0.4855 | 1.5874 | 5.5217
-0.13 | 0.6496 | 2.0837 | 7.102
-0.12 | 0.8585 | 2.7199 | 8.975
-0.11 | 1.1355 | 3.532 | 11.233
-0.1 | 1.4962 | 4.5525 | 13.895
-0.09 | 1.9595 | 5.822 | 17.084
-0.08 | 2.5439 | 7.359 | 20.766
-0.07 | 3.2755 | 9.306 | 24.839
-0.06 | 4.1986 | 11.588 | 29.533
-0.05 | 5.3414 | 14.295 | 34.672
-0.04 | 6.684 | 17.456 | 40.396
-0.03 | 8.322 | 21.135 | 46.614
-0.02 | 10.3 | 25.323 | 53.333
-0.01 | 12.6 | 30.003 | 60.67
0 | 15.234 | 35.317 | 68.45
0.01 | 18.21 | 40.95 | 76.44
0.02 | 21.508 | 47.231 | 84.95
0.03 | 25.217 | 54.092 | 94.02
0.04 | 29.149 | 61.18 | 103.27
0.05 | 33.423 | 68.82 | 113
0.06 | 37.926 | 76.96 | 122.99
0.07 | 42.749 | 85.51 | 133.44
0.08 | 47.653 | 94.16 | 143.96
0.09 | 52.723 | 103.31 | 154.8
0.1 | 57.73 | 112.83 | 165.83
0.11 | 62.87 | 122.54 | 177.15
0.12 | 68.15 | 132.61 | 188.66
0.13 | 73.37 | 142.77 | 200.24
0.14 | 78.44 | 153.21 | 212.08
0.15 | 83.37 | 163.85 | 223.72
0.16 | 88.13 | 174.69 | 235.85
0.17 | 92.87 | 185.51 | 247.86
0.18 | 97.41 | 196.59 | 259.91
0.19 | 101.78 | 207.77 | 272.12
0.2 | 105.91 | 219.07 | 284.21
0.21 | 109.9 | 230.57 | 296.54
0.22 | 113.72 | 241.75 | 308.76
0.23 | 117.11 | 253.29 | 321.1
0.24 | 120.49 | 264.74 | 333.08
0.25 | 123.86 | 276.21 | 345.43
0.26 | 126.81 | 287.72 | 357.57
0.27 | 129.77 | 299.16 | 369.58
0.28 | 132.22 | 310.55 | 381.6
0.29 | 134.71 | 321.82 | 393.33
0.3 | 137.05 | 333.24 | 405.39
0.31 | 139.51 | 344.32 | 417.22
0.32 | 141.61 | 355.57 | 428.72
0.33 | 143.48 | 366.59 | 440.4
0.34 | 145.18 | 377.45 | 451.7
0.35 | 146.89 | 388.23 | 462.96
0.36 | 148.81 | 398.7 | 474.05
0.37 | 150.29 | 409.35 | 485.11
0.38 | 151.44 | 419.6 | 495.79
0.39 | 152.78 | 429.64 | 506.35
0.4 | 154.09 | 439.51 | 516.84
0.41 | 155.53 | 449.16 | 527.03
0.42 | 156.37 | 458.72 | 537.14
0.43 | 157.35 | 467.98 | 546.92
0.44 | 158.32 | 476.89 | 556.64
0.45 | 159.48 | 485.57 | 566.04
0.46 | 160.43 | 494.12 | 575
0.47 | 161.18 | 502.35 | 584.4
0.48 | 161.84 | 510.23 | 592.6
0.49 | 162.68 | 517.84 | 601.2
0.5 | 163.77 | 525.12 | 609.5

## Tranconductance (mS-mm)
VGS (V) | VDS = 0.100 V | VDS = 0.500 V | VDS = 0.900 V
-0.75 | -0.001912 | -0.0064 | -0.0213
-0.74 | -0.002118 | -0.006435 | -0.02
-0.73 | -0.0020845 | -0.00637 | -0.01765
-0.72 | -0.001903 | -0.00662 | -0.01705
-0.71 | -0.001966 | -0.006125 | -0.016
-0.7 | -0.0018705 | -0.00589 | -0.0155
-0.69 | -0.001721 | -0.006075 | -0.01825
-0.68 | -0.0015665 | -0.00565 | -0.01795
-0.67 | -0.00155 | -0.00523 | -0.01575
-0.66 | -0.0015785 | -0.004725 | -0.015665
-0.65 | -0.0013695 | -0.00479 | -0.015945
-0.64 | -0.001337 | -0.00492 | -0.013535
-0.63 | -0.001311 | -0.004615 | -0.012615
-0.62 | -0.0013815 | -0.004765 | -0.01394
-0.61 | -0.0013035 | -0.004595 | -0.013205
-0.6 | -0.001164 | -0.004275 | -0.012895
-0.59 | -0.0011665 | -0.004355 | -0.01231
-0.58 | -0.0010435 | -0.004115 | -0.0113
-0.57 | -0.001032 | -0.004145 | -0.013225
-0.56 | -0.0009095 | -0.00384 | -0.01265
-0.55 | -0.0008975 | -0.003455 | -0.011595
-0.54 | -0.0010335 | -0.0037 | -0.010865
-0.53 | -0.000898 | -0.00316 | -0.00974
-0.52 | -0.0007515 | -0.002445 | -0.010845
-0.51 | -0.000714 | -0.00287 | -0.00765
-0.5 | -0.000574 | -0.002455 | -0.006425
-0.49 | -0.000515 | -0.00203 | -0.007045
-0.48 | -0.0004 | -0.001885 | -0.00407
-0.47 | -0.0002025 | -0.00092 | -0.00231
-0.46 | 7.6e-05 | -0.00036 | -0.000405
-0.45 | 0.000355 | 0.000875 | 0.00374
-0.44 | 0.0006995 | 0.00248 | 0.00949
-0.43 | 0.001219 | 0.004095 | 0.015005
-0.42 | 0.001955 | 0.006565 | 0.023195
-0.41 | 0.0029145 | 0.0098 | 0.03681
-0.4 | 0.0042875 | 0.014555 | 0.053565
-0.39 | 0.0060205 | 0.02111 | 0.0784
-0.38 | 0.0084355 | 0.03 | 0.114895
-0.37 | 0.012428 | 0.04211 | 0.158335
-0.36 | 0.0170625 | 0.058375 | 0.22195
-0.35 | 0.02298 | 0.08159 | 0.31595
-0.34 | 0.031775 | 0.11301 | 0.4397
-0.33 | 0.043985 | 0.164535 | 0.60375
-0.32 | 0.060495 | 0.222025 | 0.8384
-0.31 | 0.082525 | 0.2981 | 1.16605
-0.3 | 0.11389 | 0.4114 | 1.6006
-0.29 | 0.17321 | 0.563 | 2.2171
-0.28 | 0.235055 | 0.77305 | 3.022
-0.27 | 0.29925 | 1.0523 | 4.0405
-0.26 | 0.40605 | 1.45975 | 5.513
-0.25 | 0.5524 | 1.95405 | 7.5495
-0.24 | 0.75405 | 2.6285 | 10.087
-0.23 | 1.02385 | 3.5545 | 13.4785
-0.22 | 1.43925 | 4.753 | 17.984
-0.21 | 1.9345 | 6.41 | 23.935
-0.2 | 2.5105 | 8.4505 | 31.74
-0.19 | 3.406 | 11.461 | 41.755
-0.18 | 4.5615 | 15.188 | 54.27
-0.17 | 6.0335 | 19.754 | 69.88
-0.16 | 8.038 | 26.08 | 88.675
-0.15 | 10.6725 | 33.96 | 110.705
-0.14 | 14.2895 | 43.955 | 140.36
-0.13 | 18.65 | 56.625 | 172.665
-0.12 | 24.295 | 72.415 | 206.55
-0.11 | 31.885 | 91.63 | 246
-0.1 | 41.2 | 114.5 | 292.55
-0.09 | 52.385 | 140.325 | 343.55
-0.08 | 65.8 | 174.2 | 387.75
-0.07 | 82.735 | 211.45 | 438.35
-0.06 | 103.295 | 249.45 | 491.65
-0.05 | 124.27 | 293.4 | 543.15
-0.04 | 149.03 | 342 | 597.1
-0.03 | 180.8 | 393.35 | 646.85
-0.02 | 213.9 | 443.4 | 702.8
-0.01 | 246.7 | 499.7 | 755.85
0 | 280.5 | 547.35 | 788.5
0.01 | 313.7 | 595.7 | 825
0.02 | 350.35 | 657.1 | 879
0.03 | 382.05 | 697.45 | 916
0.04 | 410.3 | 736.4 | 949
0.05 | 438.85 | 789 | 986
0.06 | 466.3 | 834.5 | 1022
0.07 | 486.35 | 860 | 1048.5
0.08 | 498.7 | 890 | 1068
0.09 | 503.85 | 933.5 | 1093.5
0.1 | 507.35 | 961.5 | 1117.5
0.11 | 521 | 989 | 1141.5
0.12 | 525 | 1011.5 | 1154.5
0.13 | 514.5 | 1030 | 1171
0.14 | 500 | 1054 | 1174
0.15 | 484.5 | 1074 | 1188.5
0.16 | 475 | 1083 | 1207
0.17 | 464 | 1095 | 1203
0.18 | 445.5 | 1113 | 1213
0.19 | 425 | 1124 | 1215
0.2 | 406 | 1140 | 1221
0.21 | 390.5 | 1134 | 1227.5
0.22 | 360.5 | 1136 | 1228
0.23 | 338.5 | 1149.5 | 1216
0.24 | 337.5 | 1146 | 1216.5
0.25 | 316 | 1149 | 1224.5
0.26 | 295.5 | 1147.5 | 1207.5
0.27 | 270.5 | 1141.5 | 1201.5
0.28 | 247 | 1133 | 1187.5
0.29 | 241.5 | 1134.5 | 1189.5
0.3 | 240 | 1125 | 1194.5
0.31 | 228 | 1116.5 | 1166.5
0.32 | 198.5 | 1113.5 | 1159
0.33 | 178.5 | 1094 | 1149
0.34 | 170.5 | 1082 | 1128
0.35 | 181.5 | 1062.5 | 1117.5
0.36 | 170 | 1056 | 1107.5
0.37 | 131.5 | 1045 | 1087
0.38 | 124.5 | 1014.5 | 1062
0.39 | 132.5 | 995.5 | 1052.5
0.4 | 137.5 | 976 | 1034
0.41 | 114 | 960.5 | 1015
0.42 | 91 | 941 | 994.5
0.43 | 97.5 | 908.5 | 975
0.44 | 106.5 | 879.5 | 956
0.45 | 105.5 | 861.5 | 918
0.46 | 85 | 839 | 918
0.47 | 70.5 | 805.5 | 880
0.48 | 75 | 774.5 | 840
0.49 | 96.5 | 744.5 | 845
0.5 | 109 | 728 | 830