## IDS-VDS Characteristic (mA-mm)
VGS (V) | VDS = 0.100 V | VDS = 0.500 V | VDS = 0.900 V
-0.75 | 0.0005878 | 0.002483 | 0.008252
-0.74 | 0.0005631 | 0.0024116 | 0.008079
-0.73 | 0.0005388 | 0.0023204 | 0.007822
-0.72 | 0.0005131 | 0.0022416 | 0.007534
-0.71 | 0.00048698 | 0.0021428 | 0.007326
-0.7 | 0.00047007 | 0.0020675 | 0.007114
-0.69 | 0.00045173 | 0.0019993 | 0.006893
-0.68 | 0.00042931 | 0.001936 | 0.006696
-0.67 | 0.00041099 | 0.0018618 | 0.00648
-0.66 | 0.00039008 | 0.0018058 | 0.006317
-0.65 | 0.0003737 | 0.0017356 | 0.006119
-0.64 | 0.00035538 | 0.0016723 | 0.005919
-0.63 | 0.00033949 | 0.0016099 | 0.005754
-0.62 | 0.00032555 | 0.0015522 | 0.005594
-0.61 | 0.00031242 | 0.0014913 | 0.005416
-0.6 | 0.00029617 | 0.0014503 | 0.005249
-0.59 | 0.00028043 | 0.0013924 | 0.005087
-0.58 | 0.00026868 | 0.0013424 | 0.0049143
-0.57 | 0.00025378 | 0.0012832 | 0.0047542
-0.56 | 0.00024354 | 0.0012403 | 0.0046059
-0.55 | 0.00023188 | 0.0011926 | 0.0044747
-0.54 | 0.0002203 | 0.0011567 | 0.0043271
-0.53 | 0.00021049 | 0.0011125 | 0.0041898
-0.52 | 0.00020132 | 0.0010732 | 0.0040499
-0.51 | 0.00019238 | 0.0010273 | 0.0039394
-0.5 | 0.00018503 | 0.0009984 | 0.0038226
-0.49 | 0.00017735 | 0.0009645 | 0.0037337
-0.48 | 0.00017109 | 0.0009391 | 0.0036651
-0.47 | 0.00016612 | 0.0009174 | 0.0035845
-0.46 | 0.00016315 | 0.0009017 | 0.0035119
-0.45 | 0.00016431 | 0.0008879 | 0.003493
-0.44 | 0.00016674 | 0.000896 | 0.003513
-0.43 | 0.0001723 | 0.0009126 | 0.0035779
-0.42 | 0.00018426 | 0.0009493 | 0.0037119
-0.41 | 0.0002043 | 0.0010153 | 0.0039213
-0.4 | 0.00023364 | 0.0011119 | 0.0042639
-0.39 | 0.00027712 | 0.0012563 | 0.0047635
-0.38 | 0.00033948 | 0.0014689 | 0.0055263
-0.37 | 0.00042762 | 0.0017608 | 0.006703
-0.36 | 0.00054904 | 0.0021853 | 0.008251
-0.35 | 0.0007635 | 0.0027772 | 0.010495
-0.34 | 0.0010143 | 0.0036158 | 0.013655
-0.33 | 0.0013602 | 0.0047442 | 0.018099
-0.32 | 0.0018306 | 0.006508 | 0.024229
-0.31 | 0.0024869 | 0.008732 | 0.032753
-0.3 | 0.003378 | 0.011774 | 0.044842
-0.29 | 0.0046291 | 0.016045 | 0.06143
-0.28 | 0.006564 | 0.021948 | 0.08434
-0.27 | 0.008967 | 0.030027 | 0.11469
-0.26 | 0.012153 | 0.040895 | 0.15769
-0.25 | 0.016624 | 0.055916 | 0.21486
-0.24 | 0.02263 | 0.07706 | 0.29252
-0.23 | 0.030905 | 0.10486 | 0.39909
-0.22 | 0.042011 | 0.14127 | 0.53874
-0.21 | 0.05732 | 0.1924 | 0.7286
-0.2 | 0.07756 | 0.25985 | 0.9806
-0.19 | 0.10502 | 0.35017 | 1.3178
-0.18 | 0.14263 | 0.47255 | 1.7596
-0.17 | 0.19201 | 0.6336 | 2.3326
-0.16 | 0.25882 | 0.8474 | 3.0567
-0.15 | 0.34663 | 1.123 | 4.0023
-0.14 | 0.46573 | 1.4891 | 5.196
-0.13 | 0.6231 | 1.9607 | 6.702
-0.12 | 0.8305 | 2.5726 | 8.478
-0.11 | 1.0991 | 3.3385 | 10.654
-0.1 | 1.449 | 4.3238 | 13.294
-0.09 | 1.902 | 5.5802 | 16.381
-0.08 | 2.4766 | 7.086 | 19.909
-0.07 | 3.2027 | 8.941 | 23.946
-0.06 | 4.1142 | 11.137 | 28.51
-0.05 | 5.2487 | 13.839 | 33.672
-0.04 | 6.563 | 16.983 | 39.25
-0.03 | 8.228 | 20.567 | 45.357
-0.02 | 10.171 | 24.742 | 52.03
-0.01 | 12.422 | 29.32 | 59.21
0 | 15.079 | 34.599 | 67
0.01 | 18.075 | 40.364 | 75.05
0.02 | 21.376 | 46.46 | 83.55
0.03 | 25.048 | 53.234 | 92.46
0.04 | 29.042 | 60.51 | 101.82
0.05 | 33.287 | 67.95 | 111.52
0.06 | 37.847 | 76.16 | 121.54
0.07 | 42.658 | 84.71 | 132
0.08 | 47.563 | 93.48 | 142.34
0.09 | 52.604 | 102.58 | 153.22
0.1 | 57.64 | 112.06 | 164.29
0.11 | 62.91 | 121.78 | 175.61
0.12 | 68.19 | 131.88 | 187.14
0.13 | 73.26 | 142.18 | 198.72
0.14 | 78.26 | 152.5 | 210.47
0.15 | 83.22 | 163.18 | 222.34
0.16 | 88.18 | 174.05 | 234.4
0.17 | 92.92 | 184.97 | 246.37
0.18 | 97.45 | 196.01 | 258.57
0.19 | 101.8 | 207.11 | 270.69
0.2 | 105.78 | 218.57 | 282.93
0.21 | 109.86 | 229.97 | 295.27
0.22 | 113.53 | 241.35 | 307.38
0.23 | 117.27 | 252.91 | 319.66
0.24 | 120.68 | 264.25 | 331.92
0.25 | 123.85 | 275.92 | 344.15
0.26 | 126.75 | 287.39 | 356.49
0.27 | 129.59 | 298.91 | 368.42
0.28 | 132.3 | 310.3 | 380.53
0.29 | 134.98 | 321.62 | 392.44
0.3 | 137.58 | 333.03 | 404.59
0.31 | 139.56 | 344.35 | 416.33
0.32 | 141.5 | 355.5 | 427.94
0.33 | 143.5 | 366.41 | 439.57
0.34 | 145.39 | 377.38 | 451.04
0.35 | 147.43 | 388.22 | 462.28
0.36 | 148.75 | 398.84 | 473.3
0.37 | 150.14 | 409.5 | 484.51
0.38 | 151.57 | 419.75 | 495.34
0.39 | 153.34 | 429.8 | 505.95
0.4 | 154.56 | 439.72 | 516.52
0.41 | 155.52 | 449.51 | 526.61
0.42 | 156.56 | 459.11 | 536.96
0.43 | 157.83 | 468.29 | 546.84
0.44 | 159.15 | 477.34 | 556.53
0.45 | 159.79 | 486.06 | 565.95
0.46 | 160.59 | 494.73 | 575
0.47 | 161.42 | 502.86 | 584
0.48 | 162.3 | 510.82 | 592.8
0.49 | 163.38 | 518.49 | 601.4
0.5 | 163.69 | 525.98 | 609.6

## Tranconductance (mS-mm)
VGS (V) | VDS = 0.100 V | VDS = 0.500 V | VDS = 0.900 V
-0.75 | -0.00247 | -0.00714 | -0.0173
-0.74 | -0.00245 | -0.00813 | -0.0215
-0.73 | -0.0025 | -0.0085 | -0.02725
-0.72 | -0.002591 | -0.00888 | -0.0248
-0.71 | -0.0021515 | -0.008705 | -0.021
-0.7 | -0.0017625 | -0.007175 | -0.02165
-0.69 | -0.002038 | -0.006575 | -0.0209
-0.68 | -0.002037 | -0.006875 | -0.02065
-0.67 | -0.0019615 | -0.00651 | -0.01895
-0.66 | -0.0018645 | -0.00631 | -0.01805
-0.65 | -0.001735 | -0.006675 | -0.0199
-0.64 | -0.0017105 | -0.006285 | -0.01825
-0.63 | -0.0014915 | -0.006005 | -0.01625
-0.62 | -0.0013535 | -0.00593 | -0.0169
-0.61 | -0.001469 | -0.005095 | -0.01725
-0.6 | -0.0015995 | -0.004945 | -0.01645
-0.59 | -0.0013745 | -0.005395 | -0.016735
-0.58 | -0.0013325 | -0.00546 | -0.01664
-0.57 | -0.001257 | -0.005105 | -0.01542
-0.56 | -0.001095 | -0.00453 | -0.013975
-0.55 | -0.001162 | -0.00418 | -0.01394
-0.54 | -0.0010695 | -0.004005 | -0.014245
-0.53 | -0.000949 | -0.004175 | -0.01386
-0.52 | -0.0009055 | -0.00426 | -0.01252
-0.51 | -0.0008145 | -0.00374 | -0.011365
-0.5 | -0.0007515 | -0.00314 | -0.010285
-0.49 | -0.000697 | -0.002965 | -0.007875
-0.48 | -0.0005615 | -0.002355 | -0.00746
-0.47 | -0.000397 | -0.00187 | -0.00766
-0.46 | -9.05e-05 | -0.001475 | -0.004575
-0.45 | 0.0001795 | -0.000285 | 5.5e-05
-0.44 | 0.0003995 | 0.001235 | 0.004245
-0.43 | 0.000876 | 0.002665 | 0.009945
-0.42 | 0.0016 | 0.005135 | 0.01717
-0.41 | 0.002469 | 0.00813 | 0.0276
-0.4 | 0.003641 | 0.01205 | 0.04211
-0.39 | 0.005292 | 0.01785 | 0.06312
-0.38 | 0.007525 | 0.025225 | 0.096975
-0.37 | 0.010478 | 0.03582 | 0.136235
-0.36 | 0.016794 | 0.05082 | 0.1896
-0.35 | 0.023263 | 0.071525 | 0.2702
-0.34 | 0.029835 | 0.09835 | 0.3802
-0.33 | 0.040815 | 0.14461 | 0.5287
-0.32 | 0.056335 | 0.19939 | 0.7327
-0.31 | 0.07737 | 0.2633 | 1.03065
-0.3 | 0.10711 | 0.36565 | 1.43385
-0.29 | 0.1593 | 0.5087 | 1.9749
-0.28 | 0.216895 | 0.6991 | 2.663
-0.27 | 0.27945 | 0.94735 | 3.6675
-0.26 | 0.38285 | 1.29445 | 5.0085
-0.25 | 0.52385 | 1.80825 | 6.7415
-0.24 | 0.71405 | 2.4472 | 9.2115
-0.23 | 0.96905 | 3.2105 | 12.311
-0.22 | 1.32075 | 4.377 | 16.4755
-0.21 | 1.77745 | 5.929 | 22.093
-0.2 | 2.385 | 7.8885 | 29.46
-0.19 | 3.2535 | 10.635 | 38.95
-0.18 | 4.3495 | 14.1715 | 50.74
-0.17 | 5.8095 | 18.7425 | 64.855
-0.16 | 7.731 | 24.47 | 83.485
-0.15 | 10.3455 | 32.085 | 106.965
-0.14 | 13.8235 | 41.885 | 134.985
-0.13 | 18.2385 | 54.175 | 164.1
-0.12 | 23.8 | 68.89 | 197.6
-0.11 | 30.925 | 87.56 | 240.8
-0.1 | 40.145 | 112.085 | 286.35
-0.09 | 51.38 | 138.11 | 330.75
-0.08 | 65.035 | 168.04 | 378.25
-0.07 | 81.88 | 202.55 | 430.05
-0.06 | 102.3 | 244.9 | 486.3
-0.05 | 122.44 | 292.3 | 537
-0.04 | 148.965 | 336.4 | 584.25
-0.03 | 180.4 | 387.95 | 639
-0.02 | 209.7 | 437.65 | 692.65
-0.01 | 245.4 | 492.85 | 748.5
0 | 282.65 | 552.2 | 792
0.01 | 314.85 | 593.05 | 827.5
0.02 | 348.65 | 643.5 | 870.5
0.03 | 383.3 | 702.5 | 913.5
0.04 | 411.95 | 735.8 | 953
0.05 | 440.25 | 782.5 | 986
0.06 | 468.55 | 838 | 1024
0.07 | 485.8 | 866 | 1040
0.08 | 497.3 | 893.5 | 1061
0.09 | 503.85 | 929 | 1097.5
0.1 | 515.3 | 960 | 1119.5
0.11 | 527.5 | 991 | 1142.5
0.12 | 517.5 | 1020 | 1155.5
0.13 | 503.5 | 1031 | 1166.5
0.14 | 498 | 1050 | 1181
0.15 | 496 | 1077.5 | 1196.5
0.16 | 485 | 1089.5 | 1201.5
0.17 | 463.5 | 1098 | 1208.5
0.18 | 444 | 1107 | 1216
0.19 | 416.5 | 1128 | 1218
0.2 | 403 | 1143 | 1229
0.21 | 387.5 | 1139 | 1222.5
0.22 | 370.5 | 1147 | 1219.5
0.23 | 357.5 | 1145 | 1227
0.24 | 329 | 1150.5 | 1224.5
0.25 | 303.5 | 1157 | 1228.5
0.26 | 287 | 1149.5 | 1213.5
0.27 | 277.5 | 1145.5 | 1202
0.28 | 269.5 | 1135.5 | 1201
0.29 | 264 | 1136.5 | 1203
0.3 | 229 | 1136.5 | 1194.5
0.31 | 196 | 1123.5 | 1167.5
0.32 | 197 | 1103 | 1162
0.33 | 194.5 | 1094 | 1155
0.34 | 196.5 | 1090.5 | 1135.5
0.35 | 168 | 1073 | 1113
0.36 | 135.5 | 1064 | 1111.5
0.37 | 141 | 1045.5 | 1102
0.38 | 160 | 1015 | 1072
0.39 | 149.5 | 998.5 | 1059
0.4 | 109 | 985.5 | 1033
0.41 | 100 | 969.5 | 1022
0.42 | 115.5 | 939 | 1011.5
0.43 | 129.5 | 911.5 | 978.5
0.44 | 98 | 888.5 | 955.5
0.45 | 72 | 869.5 | 923.5
0.46 | 81.5 | 840 | 902.5
0.47 | 85.5 | 804.5 | 890
0.48 | 98 | 781.5 | 870
0.49 | 69.5 | 758 | 840
0.5 | 31 | 749 | 820