## IDS-VDS Characteristic (mA-mm)
VGS (V) | VDS = 0.100 V | VDS = 0.500 V | VDS = 0.900 V
-0.75 | 0.000582 | 0.0024638 | 0.008229
-0.74 | 0.0005523 | 0.0023858 | 0.007968
-0.73 | 0.0005281 | 0.0022949 | 0.007719
-0.72 | 0.0005041 | 0.0022227 | 0.007506
-0.71 | 0.00047858 | 0.002148 | 0.007265
-0.7 | 0.00045972 | 0.0020723 | 0.007051
-0.69 | 0.00043812 | 0.0019966 | 0.006854
-0.68 | 0.00042052 | 0.0019039 | 0.006694
-0.67 | 0.00040055 | 0.0018453 | 0.006425
-0.66 | 0.00038545 | 0.0017943 | 0.00626
-0.65 | 0.00036738 | 0.0017311 | 0.006057
-0.64 | 0.00034941 | 0.001658 | 0.005867
-0.63 | 0.00033461 | 0.001603 | 0.005691
-0.62 | 0.0003181 | 0.0015426 | 0.005516
-0.61 | 0.00030448 | 0.0014791 | 0.00537
-0.6 | 0.00029039 | 0.0014276 | 0.005143
-0.59 | 0.00027753 | 0.001374 | 0.0050137
-0.58 | 0.00026316 | 0.0013227 | 0.0048954
-0.57 | 0.00024843 | 0.0012667 | 0.004734
-0.56 | 0.0002374 | 0.0012218 | 0.0045705
-0.55 | 0.00022851 | 0.0011722 | 0.0044483
-0.54 | 0.00021841 | 0.0011374 | 0.0043013
-0.53 | 0.00020696 | 0.0010899 | 0.0041541
-0.52 | 0.00019779 | 0.0010511 | 0.0040323
-0.51 | 0.00019071 | 0.0010161 | 0.0039202
-0.5 | 0.00018183 | 0.000983 | 0.0037935
-0.49 | 0.00017452 | 0.0009526 | 0.0037106
-0.48 | 0.00016964 | 0.0009191 | 0.0035938
-0.47 | 0.00016459 | 0.0008973 | 0.0035198
-0.46 | 0.00016169 | 0.0008788 | 0.0034856
-0.45 | 0.00015989 | 0.0008711 | 0.0034453
-0.44 | 0.0001628 | 0.000871 | 0.0034419
-0.43 | 0.0001684 | 0.0008839 | 0.0034688
-0.42 | 0.00017882 | 0.0009111 | 0.0035926
-0.41 | 0.00019562 | 0.0009699 | 0.0037937
-0.4 | 0.00022096 | 0.0010527 | 0.0040903
-0.39 | 0.00025986 | 0.0011844 | 0.0045695
-0.38 | 0.00031587 | 0.0013758 | 0.0052684
-0.37 | 0.0003946 | 0.0016502 | 0.006308
-0.36 | 0.00050579 | 0.0020372 | 0.007754
-0.35 | 0.0006981 | 0.0025779 | 0.009748
-0.34 | 0.0009244 | 0.0033311 | 0.012664
-0.33 | 0.0012368 | 0.0043986 | 0.016687
-0.32 | 0.001664 | 0.006005 | 0.022429
-0.31 | 0.0022554 | 0.00806 | 0.030213
-0.3 | 0.003078 | 0.010893 | 0.041316
-0.29 | 0.0041964 | 0.014888 | 0.056379
-0.28 | 0.005798 | 0.020296 | 0.07744
-0.27 | 0.007938 | 0.027717 | 0.10655
-0.26 | 0.010856 | 0.038037 | 0.14584
-0.25 | 0.014818 | 0.051932 | 0.19961
-0.24 | 0.020167 | 0.072 | 0.27243
-0.23 | 0.027637 | 0.0974 | 0.36931
-0.22 | 0.037677 | 0.1323 | 0.50345
-0.21 | 0.05142 | 0.17999 | 0.6839
-0.2 | 0.0715 | 0.24387 | 0.923
-0.19 | 0.09695 | 0.32909 | 1.2389
-0.18 | 0.13137 | 0.44348 | 1.6595
-0.17 | 0.17764 | 0.5985 | 2.1898
-0.16 | 0.23852 | 0.7999 | 2.899
-0.15 | 0.32093 | 1.0605 | 3.8096
-0.14 | 0.43201 | 1.4126 | 4.928
-0.13 | 0.5764 | 1.8635 | 6.39
-0.12 | 0.7685 | 2.4396 | 8.142
-0.11 | 1.0238 | 3.1859 | 10.27
-0.1 | 1.3485 | 4.1319 | 12.861
-0.09 | 1.7827 | 5.33 | 15.869
-0.08 | 2.3322 | 6.782 | 19.228
-0.07 | 3.0282 | 8.567 | 23.294
-0.06 | 3.9048 | 10.777 | 27.778
-0.05 | 4.9888 | 13.368 | 32.846
-0.04 | 6.301 | 16.433 | 38.445
-0.03 | 7.914 | 20.027 | 44.427
-0.02 | 9.831 | 24.039 | 51.027
-0.01 | 12.06 | 28.651 | 58.28
0 | 14.7 | 33.849 | 65.98
0.01 | 17.659 | 39.551 | 73.98
0.02 | 20.958 | 45.588 | 82.5
0.03 | 24.671 | 52.424 | 91.37
0.04 | 28.652 | 59.42 | 100.7
0.05 | 32.925 | 67.06 | 110.36
0.06 | 37.493 | 75.2 | 120.32
0.07 | 42.336 | 83.67 | 130.69
0.08 | 47.317 | 92.57 | 141.32
0.09 | 52.441 | 101.5 | 152.09
0.1 | 57.52 | 110.98 | 163.17
0.11 | 62.79 | 120.84 | 174.43
0.12 | 68.11 | 130.94 | 185.89
0.13 | 73.2 | 141.17 | 197.68
0.14 | 78.34 | 151.48 | 209.46
0.15 | 83.34 | 162.27 | 221.32
0.16 | 88.37 | 173.16 | 233.52
0.17 | 93.09 | 184.21 | 245.38
0.18 | 97.63 | 195.22 | 257.62
0.19 | 101.9 | 206.45 | 269.81
0.2 | 106.05 | 217.79 | 282.08
0.21 | 110.07 | 229.34 | 294.49
0.22 | 114 | 240.87 | 306.78
0.23 | 117.6 | 252.21 | 318.99
0.24 | 121.06 | 263.86 | 331.36
0.25 | 124.05 | 275.53 | 343.69
0.26 | 127.09 | 286.98 | 355.73
0.27 | 129.97 | 298.6 | 368.13
0.28 | 132.96 | 309.98 | 380.17
0.29 | 135.46 | 321.48 | 392.14
0.3 | 137.75 | 332.97 | 404.4
0.31 | 139.85 | 344.33 | 416.02
0.32 | 142.02 | 355.43 | 427.84
0.33 | 144.28 | 366.67 | 439.58
0.34 | 146.05 | 377.65 | 451.1
0.35 | 147.58 | 388.59 | 462.39
0.36 | 149.17 | 399.2 | 473.62
0.37 | 150.69 | 409.74 | 484.83
0.38 | 152.54 | 420.28 | 495.8
0.39 | 153.72 | 430.54 | 506.51
0.4 | 154.8 | 440.47 | 516.95
0.41 | 155.95 | 450.3 | 527.4
0.42 | 157.45 | 459.86 | 537.73
0.43 | 158.56 | 469.3 | 547.66
0.44 | 159.38 | 478.45 | 557.51
0.45 | 160.19 | 487.24 | 566.98
0.46 | 161.14 | 495.84 | 575.9
0.47 | 162.39 | 504.14 | 585
0.48 | 163.13 | 512.21 | 594.2
0.49 | 163.67 | 520 | 602.7
0.5 | 164.41 | 527.44 | 611.1

## Tranconductance (mS-mm)
VGS (V) | VDS = 0.100 V | VDS = 0.500 V | VDS = 0.900 V
-0.75 | -0.00297 | -0.0078 | -0.0261
-0.74 | -0.002695 | -0.008445 | -0.0255
-0.73 | -0.00241 | -0.008155 | -0.0231
-0.72 | -0.002476 | -0.007345 | -0.0227
-0.71 | -0.002219 | -0.00752 | -0.02275
-0.7 | -0.002023 | -0.00757 | -0.02055
-0.69 | -0.00196 | -0.00842 | -0.01785
-0.68 | -0.0018785 | -0.007565 | -0.02145
-0.67 | -0.0017535 | -0.00548 | -0.0217
-0.66 | -0.0016585 | -0.00571 | -0.0184
-0.65 | -0.001802 | -0.006815 | -0.01965
-0.64 | -0.0016385 | -0.006405 | -0.0183
-0.63 | -0.0015655 | -0.00577 | -0.01755
-0.62 | -0.0015065 | -0.006195 | -0.01605
-0.61 | -0.0013855 | -0.00575 | -0.01865
-0.6 | -0.0013475 | -0.005255 | -0.017815
-0.59 | -0.0013615 | -0.005245 | -0.01238
-0.58 | -0.001455 | -0.005365 | -0.013985
-0.57 | -0.001288 | -0.005045 | -0.016245
-0.56 | -0.000996 | -0.004725 | -0.014285
-0.55 | -0.0009495 | -0.00422 | -0.01346
-0.54 | -0.0010775 | -0.004115 | -0.01471
-0.53 | -0.001031 | -0.004315 | -0.01345
-0.52 | -0.0008125 | -0.00369 | -0.011695
-0.51 | -0.000798 | -0.003405 | -0.01194
-0.5 | -0.0008095 | -0.003175 | -0.01048
-0.49 | -0.0006095 | -0.003195 | -0.009985
-0.48 | -0.0004965 | -0.002765 | -0.00954
-0.47 | -0.0003975 | -0.002015 | -0.00541
-0.46 | -0.000235 | -0.00131 | -0.003725
-0.45 | 5.55e-05 | -0.00039 | -0.002185
-0.44 | 0.0004255 | 0.00064 | 0.001175
-0.43 | 0.000801 | 0.002005 | 0.007535
-0.42 | 0.001361 | 0.0043 | 0.016245
-0.41 | 0.002107 | 0.00708 | 0.024885
-0.4 | 0.003212 | 0.010725 | 0.03879
-0.39 | 0.0047455 | 0.016155 | 0.058905
-0.38 | 0.006737 | 0.02329 | 0.086925
-0.37 | 0.009496 | 0.03307 | 0.12428
-0.36 | 0.015175 | 0.046385 | 0.172
-0.35 | 0.0209305 | 0.064695 | 0.2455
-0.34 | 0.026935 | 0.091035 | 0.34695
-0.33 | 0.03698 | 0.133695 | 0.48825
-0.32 | 0.05093 | 0.18307 | 0.6763
-0.31 | 0.0707 | 0.2444 | 0.94435
-0.3 | 0.09705 | 0.3414 | 1.3083
-0.29 | 0.136 | 0.47015 | 1.8062
-0.28 | 0.18708 | 0.64145 | 2.50855
-0.27 | 0.2529 | 0.88705 | 3.42
-0.26 | 0.344 | 1.21075 | 4.653
-0.25 | 0.46555 | 1.69815 | 6.3295
-0.24 | 0.64095 | 2.2734 | 8.485
-0.23 | 0.8755 | 3.015 | 11.551
-0.22 | 1.18915 | 4.1295 | 15.7295
-0.21 | 1.69115 | 5.5785 | 20.9775
-0.2 | 2.2765 | 7.455 | 27.75
-0.19 | 2.9935 | 9.9805 | 36.825
-0.18 | 4.0345 | 13.4705 | 47.545
-0.17 | 5.3575 | 17.821 | 61.975
-0.16 | 7.1645 | 23.1 | 80.99
-0.15 | 9.6745 | 30.635 | 101.45
-0.14 | 12.7735 | 40.15 | 129.02
-0.13 | 16.8245 | 51.35 | 160.7
-0.12 | 22.37 | 66.12 | 194
-0.11 | 29 | 84.615 | 235.95
-0.1 | 37.945 | 107.205 | 279.95
-0.09 | 49.185 | 132.505 | 318.35
-0.08 | 62.275 | 161.85 | 371.25
-0.07 | 78.63 | 199.75 | 427.5
-0.06 | 98.03 | 240.05 | 477.6
-0.05 | 119.81 | 282.8 | 533.35
-0.04 | 146.26 | 332.95 | 579.05
-0.03 | 176.5 | 380.3 | 629.1
-0.02 | 207.3 | 431.2 | 692.65
-0.01 | 243.45 | 490.5 | 747.65
0 | 279.95 | 545 | 785
0.01 | 312.9 | 586.95 | 826
0.02 | 350.6 | 643.65 | 869.5
0.03 | 384.7 | 691.6 | 910
0.04 | 412.7 | 731.8 | 949.5
0.05 | 442.05 | 789 | 981
0.06 | 470.55 | 830.5 | 1016.5
0.07 | 491.2 | 868.5 | 1050
0.08 | 505.25 | 891.5 | 1070
0.09 | 510.15 | 920.5 | 1092.5
0.1 | 517.45 | 967 | 1117
0.11 | 529.5 | 998 | 1136
0.12 | 520.5 | 1016.5 | 1162.5
0.13 | 511.5 | 1027 | 1178.5
0.14 | 507 | 1055 | 1182
0.15 | 501.5 | 1084 | 1203
0.16 | 487.5 | 1097 | 1203
0.17 | 463 | 1103 | 1205
0.18 | 440.5 | 1112 | 1221.5
0.19 | 421 | 1128.5 | 1223
0.2 | 408.5 | 1144.5 | 1234
0.21 | 397.5 | 1154 | 1235
0.22 | 376.5 | 1143.5 | 1225
0.23 | 353 | 1149.5 | 1229
0.24 | 322.5 | 1166 | 1235
0.25 | 301.5 | 1156 | 1218.5
0.26 | 296 | 1153.5 | 1222
0.27 | 293.5 | 1150 | 1222
0.28 | 274.5 | 1144 | 1200.5
0.29 | 239.5 | 1149.5 | 1211.5
0.3 | 219.5 | 1142.5 | 1194
0.31 | 213.5 | 1123 | 1172
0.32 | 221.5 | 1117 | 1178
0.33 | 201.5 | 1111 | 1163
0.34 | 165 | 1096 | 1140.5
0.35 | 156 | 1077.5 | 1126
0.36 | 155.5 | 1057.5 | 1122
0.37 | 168.5 | 1054 | 1109
0.38 | 151.5 | 1040 | 1084
0.39 | 113 | 1009.5 | 1057.5
0.4 | 111.5 | 988 | 1044.5
0.41 | 132.5 | 969.5 | 1039
0.42 | 130.5 | 950 | 1013
0.43 | 96.5 | 929.5 | 989
0.44 | 81.5 | 897 | 966
0.45 | 88 | 869.5 | 919.5
0.46 | 110 | 845 | 901
0.47 | 99.5 | 818.5 | 915
0.48 | 64 | 793 | 885
0.49 | 64 | 761.5 | 845
0.5 | 74 | 744 | 840