## IDS-VDS Characteristic (mA-mm)
VGS (V) | VDS = 0.100 V | VDS = 0.500 V | VDS = 0.900 V
-0.75 | 0.0005837 | 0.002482 | 0.008261
-0.74 | 0.0005588 | 0.0023958 | 0.007996
-0.73 | 0.0005342 | 0.0023133 | 0.007779
-0.72 | 0.0005099 | 0.0022343 | 0.007564
-0.71 | 0.00048615 | 0.0021546 | 0.007309
-0.7 | 0.00046705 | 0.002081 | 0.007077
-0.69 | 0.00044353 | 0.0019923 | 0.006847
-0.68 | 0.00042538 | 0.0019348 | 0.006686
-0.67 | 0.00040379 | 0.0018649 | 0.006485
-0.66 | 0.00038473 | 0.0017965 | 0.006306
-0.65 | 0.00036923 | 0.0017282 | 0.006083
-0.64 | 0.00035214 | 0.0016691 | 0.005921
-0.63 | 0.00033518 | 0.0016074 | 0.00571
-0.62 | 0.00032109 | 0.0015451 | 0.005526
-0.61 | 0.00030573 | 0.0014852 | 0.00535
-0.6 | 0.00029016 | 0.0014307 | 0.005198
-0.59 | 0.00027602 | 0.0013736 | 0.00507
-0.58 | 0.00026428 | 0.0013219 | 0.004862
-0.57 | 0.00025125 | 0.0012732 | 0.0047242
-0.56 | 0.0002396 | 0.0012385 | 0.0045848
-0.55 | 0.00022952 | 0.0011867 | 0.0044605
-0.54 | 0.0002194 | 0.0011445 | 0.0042762
-0.53 | 0.00020899 | 0.0011009 | 0.0041647
-0.52 | 0.00020055 | 0.001054 | 0.0040062
-0.51 | 0.00019141 | 0.0010218 | 0.0038839
-0.5 | 0.0001816 | 0.0009876 | 0.0037825
-0.49 | 0.00017548 | 0.0009597 | 0.0036891
-0.48 | 0.00017011 | 0.0009314 | 0.0035919
-0.47 | 0.00016342 | 0.0009139 | 0.0035153
-0.46 | 0.00016021 | 0.0008955 | 0.003457
-0.45 | 0.00016065 | 0.000883 | 0.0034391
-0.44 | 0.00016247 | 0.0008778 | 0.0034309
-0.43 | 0.00016771 | 0.0008955 | 0.0034579
-0.42 | 0.00017858 | 0.0009281 | 0.0035861
-0.41 | 0.00019748 | 0.0009864 | 0.0038167
-0.4 | 0.00022491 | 0.0010702 | 0.0040981
-0.39 | 0.00026618 | 0.0012111 | 0.0045764
-0.38 | 0.00032435 | 0.001409 | 0.0052955
-0.37 | 0.00040735 | 0.0016883 | 0.006353
-0.36 | 0.00052386 | 0.0020801 | 0.007779
-0.35 | 0.0007251 | 0.0026311 | 0.009871
-0.34 | 0.0009608 | 0.0034186 | 0.01281
-0.33 | 0.0012862 | 0.0045011 | 0.016838
-0.32 | 0.0017335 | 0.006117 | 0.022595
-0.31 | 0.0023503 | 0.008186 | 0.030526
-0.3 | 0.0032071 | 0.011095 | 0.041566
-0.29 | 0.0043869 | 0.015032 | 0.056988
-0.28 | 0.006181 | 0.020538 | 0.07822
-0.27 | 0.008453 | 0.028128 | 0.10749
-0.26 | 0.011505 | 0.038324 | 0.14686
-0.25 | 0.015709 | 0.052389 | 0.19991
-0.24 | 0.021313 | 0.07202 | 0.27313
-0.23 | 0.029091 | 0.09799 | 0.37093
-0.22 | 0.039505 | 0.13301 | 0.50166
-0.21 | 0.053643 | 0.17947 | 0.6845
-0.2 | 0.07447 | 0.24325 | 0.9156
-0.19 | 0.10062 | 0.32756 | 1.2303
-0.18 | 0.13608 | 0.4418 | 1.6515
-0.17 | 0.18344 | 0.5945 | 2.1919
-0.16 | 0.24675 | 0.7941 | 2.8785
-0.15 | 0.33113 | 1.0555 | 3.7701
-0.14 | 0.44385 | 1.399 | 4.903
-0.13 | 0.5931 | 1.8475 | 6.323
-0.12 | 0.7885 | 2.4249 | 8.053
-0.11 | 1.0443 | 3.1659 | 10.202
-0.1 | 1.3763 | 4.0978 | 12.722
-0.09 | 1.8136 | 5.2882 | 15.736
-0.08 | 2.3634 | 6.73 | 19.224
-0.07 | 3.061 | 8.536 | 23.109
-0.06 | 3.9363 | 10.684 | 27.591
-0.05 | 5.0153 | 13.239 | 32.703
-0.04 | 6.311 | 16.298 | 38.194
-0.03 | 7.92 | 19.829 | 44.31
-0.02 | 9.808 | 23.908 | 50.849
-0.01 | 12.06 | 28.482 | 57.96
0 | 14.654 | 33.623 | 65.72
0.01 | 17.576 | 39.228 | 73.73
0.02 | 20.83 | 45.444 | 82.18
0.03 | 24.533 | 52.18 | 91.2
0.04 | 28.418 | 59.19 | 100.35
0.05 | 32.696 | 66.84 | 110.06
0.06 | 37.214 | 74.75 | 119.99
0.07 | 42.012 | 83.26 | 130.37
0.08 | 46.979 | 92.08 | 140.9
0.09 | 52.044 | 101.2 | 151.8
0.1 | 57.1 | 110.68 | 162.81
0.11 | 62.35 | 120.3 | 174.07
0.12 | 67.66 | 130.42 | 185.65
0.13 | 72.77 | 140.68 | 197.07
0.14 | 77.84 | 151.12 | 208.94
0.15 | 82.82 | 161.72 | 220.86
0.16 | 87.82 | 172.62 | 232.96
0.17 | 92.61 | 183.67 | 245.1
0.18 | 97.21 | 194.73 | 256.99
0.19 | 101.46 | 205.93 | 269.29
0.2 | 105.61 | 217.13 | 281.57
0.21 | 109.71 | 228.75 | 294.01
0.22 | 113.51 | 240.29 | 306.15
0.23 | 117.19 | 251.79 | 318.44
0.24 | 120.74 | 263.29 | 330.69
0.25 | 123.82 | 274.76 | 343.09
0.26 | 126.86 | 286.38 | 355.29
0.27 | 129.67 | 297.88 | 367.28
0.28 | 132.4 | 309.36 | 379.49
0.29 | 135.11 | 320.85 | 391.58
0.3 | 137.67 | 332.26 | 403.63
0.31 | 139.72 | 343.55 | 415.48
0.32 | 141.78 | 354.73 | 427.04
0.33 | 143.74 | 365.88 | 438.86
0.34 | 145.72 | 376.9 | 450.33
0.35 | 147.77 | 387.7 | 461.64
0.36 | 149.11 | 398.39 | 472.88
0.37 | 150.5 | 409.03 | 484.02
0.38 | 152.12 | 419.43 | 494.89
0.39 | 153.6 | 429.5 | 505.69
0.4 | 154.8 | 439.49 | 516.08
0.41 | 155.92 | 449.28 | 526.34
0.42 | 157.07 | 458.97 | 536.69
0.43 | 158.27 | 468.42 | 546.7
0.44 | 159.47 | 477.39 | 556.44
0.45 | 160.2 | 486.18 | 566.02
0.46 | 161.02 | 494.82 | 575
0.47 | 161.99 | 503.11 | 584.2
0.48 | 162.93 | 511.14 | 593
0.49 | 163.89 | 518.88 | 601.7
0.5 | 164.29 | 526.28 | 610.2

## Tranconductance (mS-mm)
VGS (V) | VDS = 0.100 V | VDS = 0.500 V | VDS = 0.900 V
-0.75 | -0.00249 | -0.00862 | -0.0265
-0.74 | -0.002475 | -0.008435 | -0.0241
-0.73 | -0.002445 | -0.008075 | -0.0216
-0.72 | -0.0024025 | -0.007935 | -0.0235
-0.71 | -0.0021425 | -0.007665 | -0.02435
-0.7 | -0.002131 | -0.008115 | -0.0231
-0.69 | -0.0020835 | -0.00731 | -0.01955
-0.68 | -0.001987 | -0.00637 | -0.0181
-0.67 | -0.0020325 | -0.006915 | -0.019
-0.66 | -0.001728 | -0.006835 | -0.0201
-0.65 | -0.0016295 | -0.00637 | -0.01925
-0.64 | -0.0017025 | -0.00604 | -0.01865
-0.63 | -0.0015525 | -0.0062 | -0.01975
-0.62 | -0.0014725 | -0.00611 | -0.018
-0.61 | -0.0015465 | -0.00572 | -0.0164
-0.6 | -0.0014855 | -0.00558 | -0.014
-0.59 | -0.001294 | -0.00544 | -0.0168
-0.58 | -0.0012385 | -0.00502 | -0.01729
-0.57 | -0.001234 | -0.00417 | -0.01386
-0.56 | -0.0010865 | -0.004325 | -0.013185
-0.55 | -0.00101 | -0.0047 | -0.01543
-0.54 | -0.0010265 | -0.00429 | -0.01479
-0.53 | -0.0009425 | -0.004525 | -0.0135
-0.52 | -0.000879 | -0.003955 | -0.01404
-0.51 | -0.0009475 | -0.00332 | -0.011185
-0.5 | -0.0007965 | -0.003105 | -0.00974
-0.49 | -0.0005745 | -0.00281 | -0.00953
-0.48 | -0.000603 | -0.00229 | -0.00869
-0.47 | -0.000495 | -0.001795 | -0.006745
-0.46 | -0.0001385 | -0.001545 | -0.00381
-0.45 | 0.000113 | -0.000885 | -0.001305
-0.44 | 0.000353 | 0.000625 | 0.00094
-0.43 | 0.0008055 | 0.002515 | 0.00776
-0.42 | 0.0014885 | 0.004545 | 0.01794
-0.41 | 0.0023165 | 0.007105 | 0.0256
-0.4 | 0.003435 | 0.011235 | 0.037985
-0.39 | 0.004972 | 0.01694 | 0.05987
-0.38 | 0.0070585 | 0.02386 | 0.08883
-0.37 | 0.0099755 | 0.033555 | 0.124175
-0.36 | 0.0158875 | 0.04714 | 0.1759
-0.35 | 0.021847 | 0.066925 | 0.25155
-0.34 | 0.028055 | 0.0935 | 0.34835
-0.33 | 0.038635 | 0.13492 | 0.48925
-0.32 | 0.053205 | 0.184245 | 0.6844
-0.31 | 0.07368 | 0.2489 | 0.94855
-0.3 | 0.10183 | 0.3423 | 1.3231
-0.29 | 0.148695 | 0.47215 | 1.8327
-0.28 | 0.203305 | 0.6548 | 2.5251
-0.27 | 0.2662 | 0.8893 | 3.432
-0.26 | 0.3628 | 1.21305 | 4.621
-0.25 | 0.4904 | 1.6848 | 6.3135
-0.24 | 0.6691 | 2.28005 | 8.551
-0.23 | 0.9096 | 3.0495 | 11.4265
-0.22 | 1.2276 | 4.074 | 15.6785
-0.21 | 1.74825 | 5.512 | 20.697
-0.2 | 2.34885 | 7.4045 | 27.29
-0.19 | 3.0805 | 9.9275 | 36.795
-0.18 | 4.141 | 13.347 | 48.08
-0.17 | 5.5335 | 17.615 | 61.35
-0.16 | 7.3845 | 23.05 | 78.91
-0.15 | 9.855 | 30.245 | 101.225
-0.14 | 13.0985 | 39.6 | 127.645
-0.13 | 17.2325 | 51.295 | 157.5
-0.12 | 22.56 | 65.92 | 193.95
-0.11 | 29.39 | 83.645 | 233.45
-0.1 | 38.465 | 106.115 | 276.7
-0.09 | 49.355 | 131.61 | 325.1
-0.08 | 62.37 | 162.39 | 368.65
-0.07 | 78.645 | 197.7 | 418.35
-0.06 | 97.715 | 235.15 | 479.7
-0.05 | 118.735 | 280.7 | 530.15
-0.04 | 145.235 | 329.5 | 580.35
-0.03 | 174.85 | 380.5 | 632.75
-0.02 | 207 | 432.65 | 682.5
-0.01 | 242.3 | 485.75 | 743.55
0 | 275.8 | 537.3 | 788.5
0.01 | 308.8 | 591.05 | 823
0.02 | 347.85 | 647.6 | 873.5
0.03 | 379.4 | 687.3 | 908.5
0.04 | 408.15 | 733 | 943
0.05 | 439.8 | 778 | 982
0.06 | 465.8 | 821 | 1015.5
0.07 | 488.25 | 866.5 | 1045.5
0.08 | 501.6 | 897 | 1071.5
0.09 | 506.05 | 930 | 1095.5
0.1 | 515.3 | 955 | 1113.5
0.11 | 528 | 987 | 1142
0.12 | 521 | 1019 | 1150
0.13 | 509 | 1035 | 1164.5
0.14 | 502.5 | 1052 | 1189.5
0.15 | 499 | 1075 | 1201
0.16 | 489.5 | 1097.5 | 1212
0.17 | 469.5 | 1105.5 | 1201.5
0.18 | 442.5 | 1113 | 1209.5
0.19 | 420 | 1120 | 1229
0.2 | 412.5 | 1141 | 1236
0.21 | 395 | 1158 | 1229
0.22 | 374 | 1152 | 1221.5
0.23 | 361.5 | 1150 | 1227
0.24 | 331.5 | 1148.5 | 1232.5
0.25 | 306 | 1154.5 | 1230
0.26 | 292.5 | 1156 | 1209.5
0.27 | 277 | 1149 | 1210
0.28 | 272 | 1148.5 | 1215
0.29 | 263.5 | 1145 | 1207
0.3 | 230.5 | 1135 | 1195
0.31 | 205.5 | 1123.5 | 1170.5
0.32 | 201 | 1116.5 | 1169
0.33 | 197 | 1108.5 | 1164.5
0.34 | 201.5 | 1091 | 1139
0.35 | 169.5 | 1074.5 | 1127.5
0.36 | 136.5 | 1066.5 | 1119
0.37 | 150.5 | 1052 | 1100.5
0.38 | 155 | 1023.5 | 1083.5
0.39 | 134 | 1003 | 1059.5
0.4 | 116 | 989 | 1032.5
0.41 | 113.5 | 974 | 1030.5
0.42 | 117.5 | 957 | 1018
0.43 | 120 | 921 | 987.5
0.44 | 96.5 | 888 | 966
0.45 | 77.5 | 871.5 | 928
0.46 | 89.5 | 846.5 | 909
0.47 | 95.5 | 816 | 900
0.48 | 95 | 788.5 | 875
0.49 | 68 | 757 | 860
0.5 | 40 | 740 | 850