## IDS-VDS Characteristic (mA-mm)
VGS (V) | VDS = 0.100 V | VDS = 0.500 V | VDS = 0.900 V
-0.75 | 0.0005317 | 0.0020886 | 0.006637
-0.74 | 0.0005128 | 0.002016 | 0.006461
-0.73 | 0.00048632 | 0.0019526 | 0.006328
-0.72 | 0.00046443 | 0.0018769 | 0.006123
-0.71 | 0.00044595 | 0.0018095 | 0.005936
-0.7 | 0.00042503 | 0.0017356 | 0.005798
-0.69 | 0.00040658 | 0.001686 | 0.005617
-0.68 | 0.00038884 | 0.0016231 | 0.00547
-0.67 | 0.00037193 | 0.0015757 | 0.005307
-0.66 | 0.00035267 | 0.0015282 | 0.005146
-0.65 | 0.00034006 | 0.0014682 | 0.0049625
-0.64 | 0.0003246 | 0.001427 | 0.0048429
-0.63 | 0.00031122 | 0.0013764 | 0.0047129
-0.62 | 0.00029648 | 0.0013307 | 0.0045312
-0.61 | 0.00028445 | 0.0012817 | 0.004416
-0.6 | 0.00027044 | 0.001245 | 0.0042928
-0.59 | 0.00025824 | 0.0012014 | 0.0041539
-0.58 | 0.00024498 | 0.0011536 | 0.0040266
-0.57 | 0.00023494 | 0.0011111 | 0.0039056
-0.56 | 0.00022484 | 0.0010741 | 0.003801
-0.55 | 0.00021512 | 0.00103 | 0.003688
-0.54 | 0.00020491 | 0.0010021 | 0.0035949
-0.53 | 0.00019662 | 0.0009604 | 0.00348
-0.52 | 0.0001887 | 0.0009289 | 0.0033796
-0.51 | 0.00018042 | 0.0009014 | 0.0032877
-0.5 | 0.00017312 | 0.0008732 | 0.0031984
-0.49 | 0.0001668 | 0.0008503 | 0.0031435
-0.48 | 0.00016278 | 0.0008363 | 0.0030983
-0.47 | 0.00016007 | 0.0008181 | 0.0030191
-0.46 | 0.00015838 | 0.0008113 | 0.003006
-0.45 | 0.00015968 | 0.0008143 | 0.0030443
-0.44 | 0.00016368 | 0.0008253 | 0.0030834
-0.43 | 0.00017259 | 0.0008531 | 0.0031792
-0.42 | 0.00018828 | 0.0009067 | 0.0033803
-0.41 | 0.00021121 | 0.000988 | 0.0036721
-0.4 | 0.0002462 | 0.001105 | 0.004115
-0.39 | 0.00029608 | 0.0012859 | 0.0047529
-0.38 | 0.00036682 | 0.0015356 | 0.0056939
-0.37 | 0.00046727 | 0.0018916 | 0.007086
-0.36 | 0.0006387 | 0.0023862 | 0.008918
-0.35 | 0.0008377 | 0.0030748 | 0.011604
-0.34 | 0.001118 | 0.0040413 | 0.01524
-0.33 | 0.0014996 | 0.0053604 | 0.020426
-0.32 | 0.0020251 | 0.007336 | 0.02752
-0.31 | 0.0027434 | 0.009869 | 0.037414
-0.3 | 0.00374 | 0.01342 | 0.050992
-0.29 | 0.0050952 | 0.01813 | 0.06958
-0.28 | 0.007184 | 0.024758 | 0.09512
-0.27 | 0.009785 | 0.033869 | 0.13091
-0.26 | 0.013306 | 0.046268 | 0.17867
-0.25 | 0.018077 | 0.06351 | 0.2423
-0.24 | 0.024478 | 0.08602 | 0.32908
-0.23 | 0.033422 | 0.11649 | 0.44607
-0.22 | 0.045317 | 0.15863 | 0.6031
-0.21 | 0.06263 | 0.21337 | 0.8107
-0.2 | 0.08438 | 0.2878 | 1.0875
-0.19 | 0.11411 | 0.38694 | 1.4544
-0.18 | 0.15384 | 0.51849 | 1.9292
-0.17 | 0.20661 | 0.6943 | 2.5368
-0.16 | 0.27587 | 0.9232 | 3.322
-0.15 | 0.37049 | 1.2238 | 4.3339
-0.14 | 0.4952 | 1.6057 | 5.5756
-0.13 | 0.6582 | 2.1122 | 7.176
-0.12 | 0.8725 | 2.7517 | 9.05
-0.11 | 1.1521 | 3.575 | 11.332
-0.1 | 1.5188 | 4.6068 | 14.047
-0.09 | 1.9813 | 5.894 | 17.274
-0.08 | 2.5754 | 7.489 | 20.932
-0.07 | 3.3213 | 9.409 | 25.052
-0.06 | 4.2513 | 11.693 | 29.745
-0.05 | 5.4083 | 14.436 | 35.042
-0.04 | 6.754 | 17.664 | 40.794
-0.03 | 8.432 | 21.364 | 46.963
-0.02 | 10.398 | 25.539 | 53.749
-0.01 | 12.706 | 30.252 | 61.02
0 | 15.362 | 35.602 | 68.98
0.01 | 18.392 | 41.409 | 77.16
0.02 | 21.698 | 47.594 | 85.68
0.03 | 25.43 | 54.531 | 94.7
0.04 | 29.397 | 61.63 | 104.15
0.05 | 33.653 | 69.36 | 113.84
0.06 | 38.245 | 77.46 | 123.93
0.07 | 43.048 | 86.03 | 134.4
0.08 | 47.993 | 94.86 | 144.91
0.09 | 53.014 | 104.02 | 155.85
0.1 | 58.08 | 113.5 | 166.91
0.11 | 63.24 | 123.3 | 178.24
0.12 | 68.47 | 133.4 | 189.92
0.13 | 73.62 | 143.74 | 201.44
0.14 | 78.72 | 154.27 | 213.24
0.15 | 83.8 | 164.75 | 225.04
0.16 | 88.78 | 175.64 | 237.12
0.17 | 93.44 | 186.63 | 249.11
0.18 | 97.81 | 197.71 | 261.23
0.19 | 102.16 | 208.9 | 273.39
0.2 | 106.33 | 220.23 | 285.71
0.21 | 110.54 | 231.72 | 298.04
0.22 | 114.37 | 243.22 | 310.07
0.23 | 117.94 | 254.65 | 322.43
0.24 | 121.14 | 265.98 | 334.74
0.25 | 124.35 | 277.68 | 346.92
0.26 | 127.43 | 289.22 | 359.08
0.27 | 130.41 | 300.68 | 371.07
0.28 | 133.18 | 312.12 | 383.18
0.29 | 135.73 | 323.3 | 395.16
0.3 | 137.99 | 334.85 | 407.08
0.31 | 140.1 | 346.15 | 418.87
0.32 | 142.32 | 357.26 | 430.5
0.33 | 144.39 | 368.35 | 442.14
0.34 | 146.25 | 379.22 | 453.53
0.35 | 147.93 | 389.94 | 464.84
0.36 | 149.33 | 400.58 | 475.81
0.37 | 151.08 | 411.28 | 486.85
0.38 | 152.68 | 421.42 | 497.7
0.39 | 153.88 | 431.56 | 508.34
0.4 | 155.03 | 441.46 | 518.83
0.41 | 156.21 | 451.1 | 528.97
0.42 | 157.49 | 460.8 | 539.11
0.43 | 158.63 | 469.93 | 548.91
0.44 | 159.47 | 478.85 | 558.63
0.45 | 160.27 | 487.61 | 568.03
0.46 | 161.34 | 496.24 | 577
0.47 | 162.39 | 504.45 | 585.8
0.48 | 163.01 | 512.24 | 594.9
0.49 | 163.77 | 519.84 | 603.5
0.5 | 164.59 | 527.26 | 611.6

## Tranconductance (mS-mm)
VGS (V) | VDS = 0.100 V | VDS = 0.500 V | VDS = 0.900 V
-0.75 | -0.00189 | -0.00726 | -0.0176
-0.74 | -0.002269 | -0.0068 | -0.01545
-0.73 | -0.0024185 | -0.006955 | -0.0169
-0.72 | -0.0020185 | -0.007155 | -0.0196
-0.71 | -0.00197 | -0.007065 | -0.01625
-0.7 | -0.0019685 | -0.006175 | -0.01595
-0.69 | -0.0018095 | -0.005625 | -0.0164
-0.68 | -0.0017325 | -0.005515 | -0.0155
-0.67 | -0.0018085 | -0.004745 | -0.0162
-0.66 | -0.0015935 | -0.005375 | -0.017225
-0.65 | -0.0014035 | -0.00506 | -0.015155
-0.64 | -0.001442 | -0.00459 | -0.01248
-0.63 | -0.001406 | -0.004815 | -0.015585
-0.62 | -0.0013385 | -0.004735 | -0.014845
-0.61 | -0.001302 | -0.004285 | -0.01192
-0.6 | -0.0013105 | -0.004015 | -0.013105
-0.59 | -0.001273 | -0.00457 | -0.01331
-0.58 | -0.001165 | -0.004515 | -0.012415
-0.57 | -0.001007 | -0.003975 | -0.01128
-0.56 | -0.000991 | -0.004055 | -0.01088
-0.55 | -0.0009965 | -0.0036 | -0.010305
-0.54 | -0.000925 | -0.00348 | -0.0104
-0.53 | -0.0008105 | -0.00366 | -0.010765
-0.52 | -0.00081 | -0.00295 | -0.009615
-0.51 | -0.000779 | -0.002785 | -0.00906
-0.5 | -0.000681 | -0.002555 | -0.00721
-0.49 | -0.000517 | -0.001845 | -0.005005
-0.48 | -0.0003365 | -0.00161 | -0.00622
-0.47 | -0.00022 | -0.00125 | -0.004615
-0.46 | -1.95e-05 | -0.00019 | 0.00126
-0.45 | 0.000265 | 0.0007 | 0.00387
-0.44 | 0.0006455 | 0.00194 | 0.006745
-0.43 | 0.00123 | 0.00407 | 0.014845
-0.42 | 0.001931 | 0.006745 | 0.024645
-0.41 | 0.002896 | 0.009915 | 0.036735
-0.4 | 0.0042435 | 0.014895 | 0.05404
-0.39 | 0.006031 | 0.02153 | 0.078945
-0.38 | 0.0085595 | 0.030285 | 0.116655
-0.37 | 0.013594 | 0.04253 | 0.161205
-0.36 | 0.0185215 | 0.05916 | 0.2259
-0.35 | 0.023965 | 0.082755 | 0.3161
-0.34 | 0.033095 | 0.11428 | 0.4411
-0.33 | 0.045355 | 0.164735 | 0.614
-0.32 | 0.06219 | 0.22543 | 0.8494
-0.31 | 0.085745 | 0.3042 | 1.1736
-0.3 | 0.11759 | 0.41305 | 1.6083
-0.29 | 0.1722 | 0.5669 | 2.2064
-0.28 | 0.23449 | 0.78695 | 3.0665
-0.27 | 0.3061 | 1.0755 | 4.1775
-0.26 | 0.4146 | 1.48205 | 5.5695
-0.25 | 0.5586 | 1.9876 | 7.5205
-0.24 | 0.76725 | 2.649 | 10.1885
-0.23 | 1.04195 | 3.6305 | 13.701
-0.22 | 1.4604 | 4.844 | 18.2315
-0.21 | 1.95315 | 6.4585 | 24.22
-0.2 | 2.574 | 8.6785 | 32.185
-0.19 | 3.473 | 11.5345 | 42.085
-0.18 | 4.625 | 15.368 | 54.12
-0.17 | 6.1015 | 20.2355 | 69.64
-0.16 | 8.194 | 26.475 | 89.855
-0.15 | 10.9665 | 34.125 | 112.68
-0.14 | 14.3855 | 44.42 | 142.105
-0.13 | 18.865 | 57.3 | 173.72
-0.12 | 24.695 | 73.14 | 207.8
-0.11 | 32.315 | 92.755 | 249.85
-0.1 | 41.46 | 115.95 | 297.1
-0.09 | 52.83 | 144.11 | 344.25
-0.08 | 67 | 175.75 | 388.9
-0.07 | 83.795 | 210.2 | 440.65
-0.06 | 104.35 | 251.35 | 499.5
-0.05 | 125.135 | 298.55 | 552.45
-0.04 | 151.185 | 346.4 | 596.05
-0.03 | 182.2 | 393.75 | 647.75
-0.02 | 213.7 | 444.4 | 702.85
-0.01 | 248.2 | 503.15 | 761.55
0 | 284.3 | 557.85 | 807
0.01 | 316.8 | 599.6 | 835
0.02 | 351.9 | 656.1 | 877
0.03 | 384.95 | 701.8 | 923.5
0.04 | 411.15 | 741.45 | 957
0.05 | 442.4 | 791.5 | 989
0.06 | 469.75 | 833.5 | 1028
0.07 | 487.4 | 870 | 1049
0.08 | 498.3 | 899.5 | 1072.5
0.09 | 504.35 | 932 | 1100
0.1 | 511.3 | 964 | 1119.5
0.11 | 519.5 | 995 | 1150.5
0.12 | 519 | 1022 | 1160
0.13 | 512.5 | 1043.5 | 1166
0.14 | 509 | 1050.5 | 1180
0.15 | 503 | 1068.5 | 1194
0.16 | 482 | 1094 | 1203.5
0.17 | 451.5 | 1103.5 | 1205.5
0.18 | 436 | 1113.5 | 1214
0.19 | 426 | 1126 | 1224
0.2 | 419 | 1141 | 1232.5
0.21 | 402 | 1149.5 | 1218
0.22 | 370 | 1146.5 | 1219.5
0.23 | 338.5 | 1138 | 1233.5
0.24 | 320.5 | 1151.5 | 1224.5
0.25 | 314.5 | 1162 | 1217
0.26 | 303 | 1150 | 1207.5
0.27 | 287.5 | 1145 | 1205
0.28 | 266 | 1131 | 1204.5
0.29 | 240.5 | 1136.5 | 1195
0.3 | 218.5 | 1142.5 | 1185.5
0.31 | 216.5 | 1120.5 | 1171
0.32 | 214.5 | 1110 | 1163.5
0.33 | 196.5 | 1098 | 1151.5
0.34 | 177 | 1079.5 | 1135
0.35 | 154 | 1068 | 1114
0.36 | 157.5 | 1067 | 1100.5
0.37 | 167.5 | 1042 | 1094.5
0.38 | 140 | 1014 | 1074.5
0.39 | 117.5 | 1002 | 1056.5
0.4 | 116.5 | 977 | 1031.5
0.41 | 123 | 967 | 1014
0.42 | 121 | 941.5 | 997
0.43 | 99 | 902.5 | 976
0.44 | 82 | 884 | 956
0.45 | 93.5 | 869.5 | 918.5
0.46 | 106 | 842 | 888.5
0.47 | 83.5 | 800 | 895
0.48 | 69 | 769.5 | 885
0.49 | 79 | 751 | 835
0.5 | 82 | 742 | 810