## IDS-VDS Characteristic (mA-mm)
VGS (V) | VDS = 0.100 V | VDS = 0.500 V | VDS = 0.900 V
-0.75 | 0.0005682 | 0.0023335 | 0.007779
-0.74 | 0.0005418 | 0.0022456 | 0.007535
-0.73 | 0.0005157 | 0.0021751 | 0.007319
-0.72 | 0.00049429 | 0.0020992 | 0.007115
-0.71 | 0.00047436 | 0.0020316 | 0.006905
-0.7 | 0.00045335 | 0.0019489 | 0.00673
-0.69 | 0.00043216 | 0.0018805 | 0.006532
-0.68 | 0.00041307 | 0.0018077 | 0.006313
-0.67 | 0.00039205 | 0.0017406 | 0.006139
-0.66 | 0.00037514 | 0.0016884 | 0.005944
-0.65 | 0.00036241 | 0.001627 | 0.005762
-0.64 | 0.00034391 | 0.0015729 | 0.005595
-0.63 | 0.00032783 | 0.0015145 | 0.005426
-0.62 | 0.00031203 | 0.0014599 | 0.005278
-0.61 | 0.00029841 | 0.0014011 | 0.005071
-0.6 | 0.00028443 | 0.0013512 | 0.0049418
-0.59 | 0.00027166 | 0.0013086 | 0.0047844
-0.58 | 0.0002612 | 0.001249 | 0.0046415
-0.57 | 0.00024807 | 0.0012087 | 0.0044907
-0.56 | 0.00023713 | 0.0011631 | 0.0043571
-0.55 | 0.00022564 | 0.0011193 | 0.004221
-0.54 | 0.00021453 | 0.0010882 | 0.0040889
-0.53 | 0.00020283 | 0.0010354 | 0.0039681
-0.52 | 0.0001947 | 0.0010036 | 0.0038403
-0.51 | 0.00018657 | 0.0009684 | 0.0037234
-0.5 | 0.00017935 | 0.0009467 | 0.0036193
-0.49 | 0.00017214 | 0.0009123 | 0.0035211
-0.48 | 0.00016606 | 0.0008913 | 0.0034641
-0.47 | 0.00016262 | 0.0008707 | 0.0034042
-0.46 | 0.00016116 | 0.0008565 | 0.0033591
-0.45 | 0.00016158 | 0.0008517 | 0.0033413
-0.44 | 0.0001638 | 0.0008607 | 0.0033923
-0.43 | 0.00017126 | 0.0008809 | 0.0034683
-0.42 | 0.00018478 | 0.0009258 | 0.0036078
-0.41 | 0.00020523 | 0.000996 | 0.0038696
-0.4 | 0.00023552 | 0.0011027 | 0.004237
-0.39 | 0.00028285 | 0.0012581 | 0.0047839
-0.38 | 0.00034782 | 0.0014893 | 0.0055987
-0.37 | 0.00044022 | 0.0017977 | 0.006829
-0.36 | 0.00056826 | 0.0022463 | 0.008506
-0.35 | 0.0007891 | 0.0028821 | 0.010882
-0.34 | 0.0010493 | 0.003759 | 0.014259
-0.33 | 0.0014065 | 0.0049857 | 0.018886
-0.32 | 0.0018988 | 0.006795 | 0.025442
-0.31 | 0.0025805 | 0.009147 | 0.034431
-0.3 | 0.003518 | 0.012383 | 0.047197
-0.29 | 0.0048024 | 0.016884 | 0.06447
-0.28 | 0.006749 | 0.022973 | 0.08809
-0.27 | 0.009254 | 0.031406 | 0.12121
-0.26 | 0.012595 | 0.042769 | 0.16479
-0.25 | 0.017188 | 0.05892 | 0.22478
-0.24 | 0.023327 | 0.07973 | 0.30622
-0.23 | 0.031823 | 0.10897 | 0.41741
-0.22 | 0.043148 | 0.14789 | 0.56599
-0.21 | 0.05898 | 0.19949 | 0.7638
-0.2 | 0.07989 | 0.27042 | 1.0224
-0.19 | 0.10762 | 0.36292 | 1.3675
-0.18 | 0.14662 | 0.49022 | 1.8319
-0.17 | 0.19712 | 0.656 | 2.4239
-0.16 | 0.26477 | 0.8749 | 3.1819
-0.15 | 0.35539 | 1.1647 | 4.1359
-0.14 | 0.4749 | 1.5397 | 5.3716
-0.13 | 0.6389 | 2.0269 | 6.94
-0.12 | 0.8466 | 2.6453 | 8.797
-0.11 | 1.1246 | 3.4535 | 11.007
-0.1 | 1.4807 | 4.4587 | 13.687
-0.09 | 1.9412 | 5.723 | 16.869
-0.08 | 2.5243 | 7.287 | 20.436
-0.07 | 3.2634 | 9.17 | 24.597
-0.06 | 4.1907 | 11.472 | 29.214
-0.05 | 5.3333 | 14.156 | 34.426
-0.04 | 6.684 | 17.353 | 40.126
-0.03 | 8.336 | 21.045 | 46.334
-0.02 | 10.318 | 25.226 | 52.993
-0.01 | 12.615 | 29.934 | 60.45
0 | 15.298 | 35.174 | 68.15
0.01 | 18.306 | 40.963 | 76.24
0.02 | 21.645 | 47.243 | 84.75
0.03 | 25.345 | 54.073 | 93.94
0.04 | 29.326 | 61.27 | 103.18
0.05 | 33.633 | 68.98 | 112.89
0.06 | 38.157 | 77.09 | 122.99
0.07 | 43.04 | 85.61 | 133.38
0.08 | 48.003 | 94.45 | 144.07
0.09 | 53.063 | 103.66 | 154.8
0.1 | 58.06 | 113.23 | 165.98
0.11 | 63.27 | 122.82 | 177.24
0.12 | 68.47 | 133.02 | 188.82
0.13 | 73.61 | 143.26 | 200.5
0.14 | 78.68 | 153.84 | 212.16
0.15 | 83.78 | 164.49 | 224.02
0.16 | 88.67 | 175.3 | 236.17
0.17 | 93.34 | 186.26 | 248.22
0.18 | 97.73 | 197.4 | 260.14
0.19 | 102.06 | 208.63 | 272.43
0.2 | 106.19 | 219.92 | 284.69
0.21 | 110.34 | 231.37 | 297.11
0.22 | 114.25 | 242.89 | 309.37
0.23 | 117.64 | 254.34 | 321.4
0.24 | 120.98 | 265.81 | 333.78
0.25 | 124.11 | 277.26 | 346.1
0.26 | 127.19 | 288.9 | 358.26
0.27 | 130.31 | 300.32 | 370.38
0.28 | 132.98 | 311.77 | 382.43
0.29 | 135.3 | 323.22 | 394.4
0.3 | 137.59 | 334.52 | 406.37
0.31 | 139.68 | 345.75 | 418.18
0.32 | 141.99 | 356.88 | 429.76
0.33 | 144.07 | 368.03 | 441.52
0.34 | 145.93 | 379.05 | 452.84
0.35 | 147.35 | 389.74 | 464.19
0.36 | 149.05 | 400.37 | 475.39
0.37 | 150.79 | 410.97 | 486.26
0.38 | 152.34 | 421.31 | 497.26
0.39 | 153.4 | 431.39 | 507.82
0.4 | 154.59 | 441.33 | 518.28
0.41 | 156.03 | 450.98 | 528.63
0.42 | 157.23 | 460.56 | 538.79
0.43 | 158.31 | 469.91 | 548.72
0.44 | 159.04 | 478.76 | 558.39
0.45 | 159.8 | 487.5 | 567.85
0.46 | 161.06 | 496.11 | 576.8
0.47 | 161.97 | 504.29 | 586
0.48 | 162.77 | 512.33 | 594.6
0.49 | 163.23 | 519.95 | 603.1
0.5 | 164.29 | 527.26 | 611.9

## Tranconductance (mS-mm)
VGS (V) | VDS = 0.100 V | VDS = 0.500 V | VDS = 0.900 V
-0.75 | -0.00264 | -0.00879 | -0.0244
-0.74 | -0.002625 | -0.00792 | -0.023
-0.73 | -0.0023755 | -0.00732 | -0.021
-0.72 | -0.002067 | -0.007175 | -0.0207
-0.71 | -0.002047 | -0.007515 | -0.01925
-0.7 | -0.00211 | -0.007555 | -0.01865
-0.69 | -0.002014 | -0.00706 | -0.02085
-0.68 | -0.0020055 | -0.006995 | -0.01965
-0.67 | -0.0018965 | -0.005965 | -0.01845
-0.66 | -0.001482 | -0.00568 | -0.01885
-0.65 | -0.0015615 | -0.005775 | -0.01745
-0.64 | -0.001729 | -0.005625 | -0.0168
-0.63 | -0.001594 | -0.00565 | -0.01585
-0.62 | -0.001471 | -0.00567 | -0.01775
-0.61 | -0.00138 | -0.005435 | -0.01681
-0.6 | -0.0013375 | -0.004625 | -0.01433
-0.59 | -0.0011615 | -0.00511 | -0.015015
-0.58 | -0.0011795 | -0.004995 | -0.014685
-0.57 | -0.0012035 | -0.004295 | -0.01422
-0.56 | -0.0011215 | -0.00447 | -0.013485
-0.55 | -0.00113 | -0.003745 | -0.01341
-0.54 | -0.0011405 | -0.004195 | -0.012645
-0.53 | -0.0009915 | -0.00423 | -0.01243
-0.52 | -0.000813 | -0.00335 | -0.012235
-0.51 | -0.0007675 | -0.002845 | -0.01105
-0.5 | -0.0007215 | -0.002805 | -0.010115
-0.49 | -0.0006645 | -0.00277 | -0.00776
-0.48 | -0.000476 | -0.00208 | -0.005845
-0.47 | -0.000245 | -0.00174 | -0.00525
-0.46 | -5.2e-05 | -0.00095 | -0.003145
-0.45 | 0.000132 | 0.00021 | 0.00166
-0.44 | 0.000484 | 0.00146 | 0.00635
-0.43 | 0.001049 | 0.003255 | 0.010775
-0.42 | 0.0016985 | 0.005755 | 0.020065
-0.41 | 0.002537 | 0.008845 | 0.03146
-0.4 | 0.003881 | 0.013105 | 0.045715
-0.39 | 0.005615 | 0.01933 | 0.068085
-0.38 | 0.0078685 | 0.02698 | 0.102255
-0.37 | 0.011022 | 0.03785 | 0.145365
-0.36 | 0.017444 | 0.05422 | 0.20265
-0.35 | 0.024052 | 0.075635 | 0.28765
-0.34 | 0.03087 | 0.10518 | 0.4002
-0.33 | 0.042475 | 0.1518 | 0.55915
-0.32 | 0.0587 | 0.208065 | 0.77725
-0.31 | 0.08096 | 0.2794 | 1.08775
-0.3 | 0.111095 | 0.38685 | 1.50195
-0.29 | 0.16155 | 0.5295 | 2.04465
-0.28 | 0.22258 | 0.7261 | 2.837
-0.27 | 0.2923 | 0.9898 | 3.835
-0.26 | 0.3967 | 1.3757 | 5.1785
-0.25 | 0.5366 | 1.84805 | 7.0715
-0.24 | 0.73175 | 2.5025 | 9.6315
-0.23 | 0.99105 | 3.408 | 12.9885
-0.22 | 1.35785 | 4.526 | 17.3195
-0.21 | 1.8371 | 6.1265 | 22.8205
-0.2 | 2.432 | 8.1715 | 30.185
-0.19 | 3.3365 | 10.99 | 40.475
-0.18 | 4.475 | 14.654 | 52.82
-0.17 | 5.9075 | 19.234 | 67.5
-0.16 | 7.9135 | 25.435 | 85.6
-0.15 | 10.5065 | 33.24 | 109.485
-0.14 | 14.1755 | 43.11 | 140.205
-0.13 | 18.585 | 55.28 | 171.27
-0.12 | 24.285 | 71.33 | 203.35
-0.11 | 31.705 | 90.67 | 244.5
-0.1 | 40.83 | 113.475 | 293.1
-0.09 | 52.18 | 141.415 | 337.45
-0.08 | 66.11 | 172.35 | 386.4
-0.07 | 83.32 | 209.25 | 438.9
-0.06 | 103.495 | 249.3 | 491.45
-0.05 | 124.665 | 294.05 | 545.6
-0.04 | 150.135 | 344.45 | 595.4
-0.03 | 181.7 | 393.65 | 643.35
-0.02 | 213.95 | 444.45 | 705.8
-0.01 | 249 | 497.4 | 757.85
0 | 284.55 | 551.45 | 789.5
0.01 | 317.35 | 603.45 | 830
0.02 | 351.95 | 655.5 | 885
0.03 | 384.05 | 701.35 | 921.5
0.04 | 414.4 | 745.35 | 947.5
0.05 | 441.55 | 791 | 990.5
0.06 | 470.35 | 831.5 | 1024.5
0.07 | 492.3 | 868 | 1054
0.08 | 501.15 | 902.5 | 1071
0.09 | 502.85 | 939 | 1095.5
0.1 | 510.35 | 958 | 1122
0.11 | 520.5 | 989.5 | 1142
0.12 | 517 | 1022 | 1163
0.13 | 510.5 | 1041 | 1167
0.14 | 508.5 | 1061.5 | 1176
0.15 | 499.5 | 1073 | 1200.5
0.16 | 478 | 1088.5 | 1210
0.17 | 453 | 1105 | 1198.5
0.18 | 436 | 1118.5 | 1210.5
0.19 | 423 | 1126 | 1227.5
0.2 | 414 | 1137 | 1234
0.21 | 403 | 1148.5 | 1234
0.22 | 365 | 1148.5 | 1214.5
0.23 | 336.5 | 1146 | 1220.5
0.24 | 323.5 | 1146 | 1235
0.25 | 310.5 | 1154.5 | 1224
0.26 | 310 | 1153 | 1214
0.27 | 289.5 | 1143.5 | 1208.5
0.28 | 249.5 | 1145 | 1201
0.29 | 230.5 | 1137.5 | 1197
0.3 | 219 | 1126.5 | 1189
0.31 | 220 | 1118 | 1169.5
0.32 | 219.5 | 1114 | 1167
0.33 | 197 | 1108.5 | 1154
0.34 | 164 | 1085.5 | 1133.5
0.35 | 156 | 1066 | 1127.5
0.36 | 172 | 1061.5 | 1103.5
0.37 | 164.5 | 1047 | 1093.5
0.38 | 130.5 | 1021 | 1078
0.39 | 112.5 | 1001 | 1051
0.4 | 131.5 | 979.5 | 1040.5
0.41 | 132 | 961.5 | 1025.5
0.42 | 114 | 946.5 | 1004.5
0.43 | 90.5 | 910 | 980
0.44 | 74.5 | 879.5 | 956.5
0.45 | 101 | 867.5 | 920.5
0.46 | 108.5 | 839.5 | 907.5
0.47 | 85.5 | 811 | 890
0.48 | 63 | 783 | 855
0.49 | 76 | 746.5 | 865
0.5 | 106 | 731 | 880