## IDS-VDS Characteristic (mA-mm)
VGS (V) | VDS = 0.100 V | VDS = 0.500 V | VDS = 0.900 V
-0.75 | 0.0006031 | 0.0025333 | 0.008518
-0.74 | 0.0005749 | 0.0024516 | 0.008255
-0.73 | 0.000557 | 0.0023552 | 0.008
-0.72 | 0.0005307 | 0.0022892 | 0.007799
-0.71 | 0.0005043 | 0.0021954 | 0.007554
-0.7 | 0.00047866 | 0.0021273 | 0.007307
-0.69 | 0.00045872 | 0.0020563 | 0.007128
-0.68 | 0.00043725 | 0.0019741 | 0.0069
-0.67 | 0.0004154 | 0.0019039 | 0.006679
-0.66 | 0.00039683 | 0.0018307 | 0.006466
-0.65 | 0.00038079 | 0.0017823 | 0.006287
-0.64 | 0.00036215 | 0.0017021 | 0.006078
-0.63 | 0.00034665 | 0.0016436 | 0.005907
-0.62 | 0.00033171 | 0.0015807 | 0.005712
-0.61 | 0.00031412 | 0.0015112 | 0.005561
-0.6 | 0.00029937 | 0.001465 | 0.005365
-0.59 | 0.000288 | 0.001398 | 0.005172
-0.58 | 0.00027414 | 0.0013565 | 0.005016
-0.57 | 0.0002597 | 0.0013041 | 0.0048786
-0.56 | 0.00024806 | 0.0012493 | 0.0047334
-0.55 | 0.00023781 | 0.001206 | 0.0045745
-0.54 | 0.00022547 | 0.0011605 | 0.0044386
-0.53 | 0.00021386 | 0.0011264 | 0.0042948
-0.52 | 0.00020391 | 0.0010817 | 0.004164
-0.51 | 0.0001946 | 0.0010508 | 0.0040244
-0.5 | 0.00018653 | 0.0010089 | 0.0039336
-0.49 | 0.00017974 | 0.0009769 | 0.0038443
-0.48 | 0.00017359 | 0.0009534 | 0.0037388
-0.47 | 0.00016762 | 0.0009339 | 0.0036585
-0.46 | 0.00016566 | 0.0009137 | 0.0036056
-0.45 | 0.00016689 | 0.0009095 | 0.0035947
-0.44 | 0.00016874 | 0.0009073 | 0.0035975
-0.43 | 0.00017541 | 0.0009325 | 0.0036643
-0.42 | 0.0001876 | 0.0009656 | 0.0037876
-0.41 | 0.00020691 | 0.0010249 | 0.0040044
-0.4 | 0.0002356 | 0.0011205 | 0.0043596
-0.39 | 0.00028036 | 0.0012648 | 0.0048979
-0.38 | 0.00034351 | 0.0014863 | 0.0056449
-0.37 | 0.0004319 | 0.0017853 | 0.006825
-0.36 | 0.00055741 | 0.0022122 | 0.008365
-0.35 | 0.000772 | 0.0028173 | 0.010635
-0.34 | 0.0010259 | 0.0036711 | 0.013841
-0.33 | 0.001375 | 0.0048256 | 0.01836
-0.32 | 0.0018549 | 0.006582 | 0.024577
-0.31 | 0.0025087 | 0.008825 | 0.033108
-0.3 | 0.0034259 | 0.011936 | 0.045237
-0.29 | 0.0046674 | 0.016276 | 0.06205
-0.28 | 0.006611 | 0.022136 | 0.08492
-0.27 | 0.008999 | 0.030343 | 0.11637
-0.26 | 0.012295 | 0.041356 | 0.15911
-0.25 | 0.016708 | 0.056472 | 0.21777
-0.24 | 0.022806 | 0.07804 | 0.29533
-0.23 | 0.031042 | 0.10555 | 0.40254
-0.22 | 0.042226 | 0.14328 | 0.54429
-0.21 | 0.05756 | 0.19436 | 0.7361
-0.2 | 0.07814 | 0.26234 | 0.9919
-0.19 | 0.10555 | 0.35426 | 1.3292
-0.18 | 0.14318 | 0.47499 | 1.7776
-0.17 | 0.19232 | 0.638 | 2.3514
-0.16 | 0.25882 | 0.8484 | 3.0964
-0.15 | 0.34711 | 1.1309 | 4.0422
-0.14 | 0.46553 | 1.4994 | 5.2483
-0.13 | 0.6243 | 1.977 | 6.72
-0.12 | 0.8304 | 2.5858 | 8.578
-0.11 | 1.0995 | 3.3544 | 10.767
-0.1 | 1.4458 | 4.3511 | 13.392
-0.09 | 1.9062 | 5.6015 | 16.53
-0.08 | 2.4818 | 7.134 | 20.009
-0.07 | 3.2036 | 8.973 | 24.094
-0.06 | 4.1173 | 11.189 | 28.703
-0.05 | 5.2375 | 13.899 | 33.826
-0.04 | 6.588 | 17.072 | 39.55
-0.03 | 8.239 | 20.663 | 45.626
-0.02 | 10.179 | 24.762 | 52.367
-0.01 | 12.471 | 29.485 | 59.56
0 | 15.122 | 34.75 | 67.32
0.01 | 18.101 | 40.476 | 75.36
0.02 | 21.408 | 46.662 | 83.94
0.03 | 25.136 | 53.441 | 92.88
0.04 | 29.046 | 60.61 | 102.27
0.05 | 33.346 | 68.28 | 111.88
0.06 | 37.876 | 76.32 | 121.96
0.07 | 42.671 | 84.88 | 132.28
0.08 | 47.632 | 93.77 | 142.92
0.09 | 52.685 | 102.74 | 153.73
0.1 | 57.64 | 112.3 | 164.79
0.11 | 62.95 | 122.11 | 176.11
0.12 | 68.18 | 132.2 | 187.5
0.13 | 73.33 | 142.5 | 199.21
0.14 | 78.32 | 152.68 | 210.97
0.15 | 83.34 | 163.45 | 222.76
0.16 | 88.21 | 174.41 | 235
0.17 | 93 | 185.3 | 246.86
0.18 | 97.51 | 196.39 | 259.1
0.19 | 101.78 | 207.55 | 271.24
0.2 | 105.93 | 218.89 | 283.51
0.21 | 109.91 | 230.38 | 295.83
0.22 | 113.76 | 241.81 | 308.01
0.23 | 117.43 | 253.16 | 320.38
0.24 | 120.9 | 264.75 | 332.65
0.25 | 123.99 | 276.35 | 344.93
0.26 | 126.93 | 287.86 | 356.94
0.27 | 129.77 | 299.32 | 369.21
0.28 | 132.54 | 310.7 | 381.23
0.29 | 135.35 | 322.23 | 393.15
0.3 | 137.63 | 333.65 | 405.35
0.31 | 139.6 | 344.78 | 416.95
0.32 | 141.74 | 355.98 | 428.75
0.33 | 143.64 | 367.11 | 440.36
0.34 | 145.87 | 378.05 | 451.78
0.35 | 147.47 | 388.95 | 463.15
0.36 | 148.89 | 399.59 | 474.21
0.37 | 150.43 | 410.02 | 485.38
0.38 | 152.2 | 420.4 | 496.19
0.39 | 153.52 | 430.62 | 506.9
0.4 | 154.57 | 440.5 | 517.27
0.41 | 155.76 | 450.26 | 527.71
0.42 | 157.01 | 459.77 | 537.88
0.43 | 158.45 | 469.13 | 547.81
0.44 | 159.27 | 478.23 | 557.6
0.45 | 159.91 | 486.94 | 566.92
0.46 | 160.88 | 495.57 | 576
0.47 | 161.78 | 503.75 | 585
0.48 | 162.86 | 511.83 | 594
0.49 | 163.44 | 519.51 | 602.6
0.5 | 164.01 | 526.89 | 611

## Tranconductance (mS-mm)
VGS (V) | VDS = 0.100 V | VDS = 0.500 V | VDS = 0.900 V
-0.75 | -0.00282 | -0.00817 | -0.0263
-0.74 | -0.002305 | -0.008905 | -0.0259
-0.73 | -0.00221 | -0.00812 | -0.0228
-0.72 | -0.002635 | -0.00799 | -0.0223
-0.71 | -0.002602 | -0.008095 | -0.0246
-0.7 | -0.002279 | -0.006955 | -0.0213
-0.69 | -0.0020705 | -0.00766 | -0.02035
-0.68 | -0.002166 | -0.00762 | -0.02245
-0.67 | -0.002021 | -0.00717 | -0.0217
-0.66 | -0.0017305 | -0.00608 | -0.0196
-0.65 | -0.001734 | -0.00643 | -0.0194
-0.64 | -0.001707 | -0.006935 | -0.019
-0.63 | -0.001522 | -0.00607 | -0.0183
-0.62 | -0.0016265 | -0.00662 | -0.0173
-0.61 | -0.001617 | -0.005785 | -0.01735
-0.6 | -0.001306 | -0.00566 | -0.01945
-0.59 | -0.0012615 | -0.005425 | -0.01745
-0.58 | -0.001415 | -0.004695 | -0.01467
-0.57 | -0.001304 | -0.00536 | -0.01413
-0.56 | -0.0010945 | -0.004905 | -0.015205
-0.55 | -0.0011295 | -0.00444 | -0.01474
-0.54 | -0.0011975 | -0.00398 | -0.013985
-0.53 | -0.001078 | -0.00394 | -0.01373
-0.52 | -0.000963 | -0.00378 | -0.01352
-0.51 | -0.000869 | -0.00364 | -0.01152
-0.5 | -0.000743 | -0.003695 | -0.009005
-0.49 | -0.000647 | -0.002775 | -0.00974
-0.48 | -0.000606 | -0.00215 | -0.00929
-0.47 | -0.0003965 | -0.001985 | -0.00666
-0.46 | -3.65e-05 | -0.00122 | -0.00319
-0.45 | 0.000154 | -0.00032 | -0.000405
-0.44 | 0.000426 | 0.00115 | 0.00348
-0.43 | 0.000943 | 0.002915 | 0.009505
-0.42 | 0.001575 | 0.00462 | 0.017005
-0.41 | 0.0024 | 0.007745 | 0.0286
-0.4 | 0.0036725 | 0.011995 | 0.044675
-0.39 | 0.0053955 | 0.01829 | 0.064265
-0.38 | 0.007577 | 0.026025 | 0.096355
-0.37 | 0.010695 | 0.036295 | 0.136005
-0.36 | 0.017005 | 0.0516 | 0.1905
-0.35 | 0.0234245 | 0.072945 | 0.2738
-0.34 | 0.03015 | 0.100415 | 0.38625
-0.33 | 0.04145 | 0.145545 | 0.5368
-0.32 | 0.056685 | 0.19997 | 0.7374
-0.31 | 0.07855 | 0.2677 | 1.033
-0.3 | 0.107935 | 0.37255 | 1.4471
-0.29 | 0.159255 | 0.51 | 1.98415
-0.28 | 0.21658 | 0.70335 | 2.716
-0.27 | 0.2842 | 0.961 | 3.7095
-0.26 | 0.38545 | 1.30645 | 5.07
-0.25 | 0.52555 | 1.8342 | 6.811
-0.24 | 0.7167 | 2.4539 | 9.2385
-0.23 | 0.971 | 3.262 | 12.448
-0.22 | 1.3259 | 4.4405 | 16.678
-0.21 | 1.7957 | 5.953 | 22.3805
-0.2 | 2.3995 | 7.995 | 29.655
-0.19 | 3.252 | 10.6325 | 39.285
-0.18 | 4.3385 | 14.187 | 51.11
-0.17 | 5.782 | 18.6705 | 65.94
-0.16 | 7.7395 | 24.645 | 84.54
-0.15 | 10.3355 | 32.55 | 107.595
-0.14 | 13.8595 | 42.305 | 133.89
-0.13 | 18.2435 | 54.32 | 166.485
-0.12 | 23.76 | 68.87 | 202.35
-0.11 | 30.77 | 88.265 | 240.7
-0.1 | 40.335 | 112.355 | 288.15
-0.09 | 51.8 | 139.145 | 330.85
-0.08 | 64.87 | 168.575 | 378.2
-0.07 | 81.775 | 202.75 | 434.7
-0.06 | 101.695 | 246.3 | 486.6
-0.05 | 123.535 | 294.15 | 542.35
-0.04 | 150.075 | 338.2 | 590
-0.03 | 179.55 | 384.5 | 640.85
-0.02 | 211.6 | 441.1 | 696.7
-0.01 | 247.15 | 499.4 | 747.65
0 | 281.5 | 549.55 | 790
0.01 | 314.3 | 595.6 | 831
0.02 | 351.75 | 648.25 | 876
0.03 | 381.9 | 697.4 | 916.5
0.04 | 410.5 | 741.95 | 950
0.05 | 441.5 | 785.5 | 984.5
0.06 | 466.25 | 830 | 1020
0.07 | 487.8 | 872.5 | 1048
0.08 | 500.7 | 893 | 1072.5
0.09 | 500.4 | 926.5 | 1093.5
0.1 | 513.25 | 968.5 | 1119
0.11 | 527 | 995 | 1135.5
0.12 | 519 | 1019.5 | 1155
0.13 | 507 | 1024 | 1173.5
0.14 | 500.5 | 1047.5 | 1177.5
0.15 | 494.5 | 1086.5 | 1201.5
0.16 | 483 | 1092.5 | 1205
0.17 | 465 | 1099 | 1205
0.18 | 439 | 1112.5 | 1219
0.19 | 421 | 1125 | 1220.5
0.2 | 406.5 | 1141.5 | 1229.5
0.21 | 391.5 | 1146 | 1225
0.22 | 376 | 1139 | 1227.5
0.23 | 357 | 1147 | 1232
0.24 | 328 | 1159.5 | 1227.5
0.25 | 301.5 | 1155.5 | 1214.5
0.26 | 289 | 1148.5 | 1214
0.27 | 280.5 | 1142 | 1214.5
0.28 | 279 | 1145.5 | 1197
0.29 | 254.5 | 1147.5 | 1206
0.3 | 212.5 | 1127.5 | 1190
0.31 | 205.5 | 1116.5 | 1170
0.32 | 202 | 1116.5 | 1170.5
0.33 | 206.5 | 1103.5 | 1151.5
0.34 | 191.5 | 1092 | 1139.5
0.35 | 151 | 1077 | 1121.5
0.36 | 148 | 1053.5 | 1111.5
0.37 | 165.5 | 1040.5 | 1099
0.38 | 154.5 | 1030 | 1076
0.39 | 118.5 | 1005 | 1054
0.4 | 112 | 982 | 1040.5
0.41 | 122 | 963.5 | 1030.5
0.42 | 134.5 | 943.5 | 1005
0.43 | 113 | 923 | 986
0.44 | 73 | 890.5 | 955.5
0.45 | 80.5 | 867 | 920
0.46 | 93.5 | 840.5 | 904
0.47 | 99 | 813 | 900
0.48 | 83 | 788 | 880
0.49 | 57.5 | 753 | 850
0.5 | 57 | 738 | 840