## IDS-VDS Characteristic (mA-mm)
VGS (V) | VDS = 0.100 V | VDS = 0.500 V | VDS = 0.900 V
-0.75 | 0.0005804 | 0.0023906 | 0.007852
-0.74 | 0.0005516 | 0.0023014 | 0.007666
-0.73 | 0.0005287 | 0.0022354 | 0.007425
-0.72 | 0.0005065 | 0.0021444 | 0.007201
-0.71 | 0.00048082 | 0.0020815 | 0.006978
-0.7 | 0.00046113 | 0.0020056 | 0.0068
-0.69 | 0.00044105 | 0.0019368 | 0.006586
-0.68 | 0.00042015 | 0.0018718 | 0.006414
-0.67 | 0.0004047 | 0.0017976 | 0.006193
-0.66 | 0.00038465 | 0.0017267 | 0.006025
-0.65 | 0.0003697 | 0.0016652 | 0.005816
-0.64 | 0.00035056 | 0.0016205 | 0.005677
-0.63 | 0.00033445 | 0.0015541 | 0.005528
-0.62 | 0.00031873 | 0.0014982 | 0.005333
-0.61 | 0.00030525 | 0.0014468 | 0.005162
-0.6 | 0.00029088 | 0.0013873 | 0.0049799
-0.59 | 0.00027476 | 0.0013372 | 0.004836
-0.58 | 0.00026328 | 0.0012921 | 0.0046793
-0.57 | 0.00024937 | 0.0012422 | 0.0045378
-0.56 | 0.0002371 | 0.0011962 | 0.0044054
-0.55 | 0.00022695 | 0.0011599 | 0.0042648
-0.54 | 0.00021688 | 0.0011147 | 0.0041515
-0.53 | 0.00020702 | 0.0010803 | 0.0040224
-0.52 | 0.0002001 | 0.0010374 | 0.0038995
-0.51 | 0.00018874 | 0.000998 | 0.0037885
-0.5 | 0.00018094 | 0.0009631 | 0.0036773
-0.49 | 0.00017435 | 0.0009363 | 0.0035904
-0.48 | 0.00016943 | 0.0009142 | 0.0035105
-0.47 | 0.00016515 | 0.0008956 | 0.0034353
-0.46 | 0.00016314 | 0.0008854 | 0.0034127
-0.45 | 0.0001635 | 0.0008756 | 0.0034037
-0.44 | 0.00016686 | 0.0008834 | 0.0034186
-0.43 | 0.00017419 | 0.0009026 | 0.0034912
-0.42 | 0.00018676 | 0.0009445 | 0.0036506
-0.41 | 0.0002079 | 0.0010142 | 0.0038822
-0.4 | 0.00023904 | 0.0011227 | 0.0042761
-0.39 | 0.00028585 | 0.0012809 | 0.0048557
-0.38 | 0.00034988 | 0.0015035 | 0.0056821
-0.37 | 0.00044353 | 0.0018255 | 0.006916
-0.36 | 0.0005798 | 0.0022788 | 0.008641
-0.35 | 0.0007626 | 0.0029137 | 0.010984
-0.34 | 0.0010156 | 0.0037996 | 0.014438
-0.33 | 0.0013619 | 0.0050151 | 0.019074
-0.32 | 0.0018386 | 0.006855 | 0.025651
-0.31 | 0.002495 | 0.00919 | 0.03476
-0.3 | 0.0034128 | 0.012463 | 0.047462
-0.29 | 0.0046718 | 0.016933 | 0.06515
-0.28 | 0.006726 | 0.023068 | 0.0888
-0.27 | 0.009139 | 0.031414 | 0.12204
-0.26 | 0.012485 | 0.043081 | 0.16607
-0.25 | 0.017007 | 0.05896 | 0.22664
-0.24 | 0.023072 | 0.08022 | 0.30731
-0.23 | 0.031418 | 0.10899 | 0.41951
-0.22 | 0.042761 | 0.14735 | 0.56533
-0.21 | 0.05842 | 0.2 | 0.7654
-0.2 | 0.07888 | 0.26942 | 1.0276
-0.19 | 0.10683 | 0.36301 | 1.371
-0.18 | 0.14452 | 0.49089 | 1.8415
-0.17 | 0.1941 | 0.6556 | 2.4179
-0.16 | 0.26088 | 0.8729 | 3.1763
-0.15 | 0.34995 | 1.1551 | 4.1434
-0.14 | 0.46928 | 1.5358 | 5.3764
-0.13 | 0.6291 | 2.0218 | 6.876
-0.12 | 0.8366 | 2.6432 | 8.731
-0.11 | 1.1025 | 3.4415 | 10.985
-0.1 | 1.4531 | 4.4256 | 13.586
-0.09 | 1.9094 | 5.694 | 16.775
-0.08 | 2.4881 | 7.252 | 20.372
-0.07 | 3.2219 | 9.105 | 24.451
-0.06 | 4.1081 | 11.38 | 29.076
-0.05 | 5.2496 | 14.062 | 34.33
-0.04 | 6.585 | 17.242 | 39.881
-0.03 | 8.229 | 20.83 | 46.112
-0.02 | 10.167 | 25.032 | 52.854
-0.01 | 12.45 | 29.741 | 60.07
0 | 15.098 | 35.027 | 67.86
0.01 | 18.051 | 40.832 | 76.03
0.02 | 21.366 | 46.911 | 84.44
0.03 | 25.022 | 53.769 | 93.53
0.04 | 29.038 | 60.87 | 102.9
0.05 | 33.286 | 68.59 | 112.6
0.06 | 37.805 | 76.7 | 122.68
0.07 | 42.651 | 85.27 | 132.93
0.08 | 47.57 | 93.97 | 143.66
0.09 | 52.606 | 103.19 | 154.59
0.1 | 57.6 | 112.66 | 165.61
0.11 | 62.84 | 122.4 | 177.01
0.12 | 68.12 | 132.58 | 188.37
0.13 | 73.37 | 142.72 | 200.15
0.14 | 78.4 | 153.2 | 211.89
0.15 | 83.35 | 163.89 | 223.84
0.16 | 88.15 | 174.81 | 235.85
0.17 | 92.93 | 185.8 | 247.93
0.18 | 97.53 | 196.75 | 260.06
0.19 | 101.95 | 208.08 | 272.27
0.2 | 106.06 | 219.36 | 284.49
0.21 | 110.02 | 230.93 | 296.83
0.22 | 113.73 | 242.25 | 309.1
0.23 | 117.44 | 253.7 | 321.32
0.24 | 120.9 | 265.14 | 333.58
0.25 | 124.27 | 276.92 | 346.06
0.26 | 127.23 | 288.33 | 358.05
0.27 | 129.9 | 299.7 | 370.23
0.28 | 132.74 | 311.17 | 382.32
0.29 | 135.17 | 322.64 | 394.22
0.3 | 137.68 | 334.03 | 406.28
0.31 | 140.05 | 345.38 | 418.03
0.32 | 142.04 | 356.41 | 429.7
0.33 | 143.98 | 367.63 | 441.36
0.34 | 145.7 | 378.47 | 452.84
0.35 | 147.57 | 389.26 | 463.93
0.36 | 149.31 | 399.99 | 475.22
0.37 | 150.86 | 410.57 | 486.3
0.38 | 152.08 | 420.84 | 497.17
0.39 | 153.54 | 430.98 | 507.9
0.4 | 155.01 | 440.92 | 518.16
0.41 | 156.13 | 450.57 | 528.54
0.42 | 157.31 | 460.29 | 538.82
0.43 | 158.25 | 469.49 | 548.71
0.44 | 159.32 | 478.5 | 558.36
0.45 | 160.43 | 487.4 | 567.86
0.46 | 161.01 | 495.89 | 576.9
0.47 | 162.04 | 504.17 | 585.8
0.48 | 162.71 | 512.09 | 594.6
0.49 | 163.65 | 519.76 | 603.3
0.5 | 164.31 | 527.24 | 611.8

## Tranconductance (mS-mm)
VGS (V) | VDS = 0.100 V | VDS = 0.500 V | VDS = 0.900 V
-0.75 | -0.00288 | -0.00892 | -0.0186
-0.74 | -0.002585 | -0.00776 | -0.02135
-0.73 | -0.002255 | -0.00785 | -0.02325
-0.72 | -0.002394 | -0.007695 | -0.02235
-0.71 | -0.0022685 | -0.00694 | -0.02005
-0.7 | -0.0019885 | -0.007235 | -0.0196
-0.69 | -0.002049 | -0.00669 | -0.0193
-0.68 | -0.0018175 | -0.00696 | -0.01965
-0.67 | -0.001775 | -0.007255 | -0.01945
-0.66 | -0.00175 | -0.00662 | -0.01885
-0.65 | -0.0017045 | -0.00531 | -0.0174
-0.64 | -0.0017625 | -0.005555 | -0.0144
-0.63 | -0.0015915 | -0.006115 | -0.0172
-0.62 | -0.00146 | -0.005365 | -0.0183
-0.61 | -0.0013925 | -0.005545 | -0.017655
-0.6 | -0.0015245 | -0.00548 | -0.0163
-0.59 | -0.00138 | -0.00476 | -0.01503
-0.58 | -0.0012695 | -0.00475 | -0.01491
-0.57 | -0.001309 | -0.004795 | -0.013695
-0.56 | -0.001121 | -0.004115 | -0.01365
-0.55 | -0.001011 | -0.004075 | -0.012695
-0.54 | -0.0009965 | -0.00398 | -0.01212
-0.53 | -0.000839 | -0.003865 | -0.0126
-0.52 | -0.000914 | -0.004115 | -0.011695
-0.51 | -0.000958 | -0.003715 | -0.01111
-0.5 | -0.0007195 | -0.003085 | -0.009905
-0.49 | -0.0005755 | -0.002445 | -0.00834
-0.48 | -0.00046 | -0.002035 | -0.007755
-0.47 | -0.0003145 | -0.00144 | -0.00489
-0.46 | -8.25e-05 | -0.001 | -0.00158
-0.45 | 0.000186 | -0.0001 | 0.000295
-0.44 | 0.0005345 | 0.00135 | 0.004375
-0.43 | 0.000995 | 0.003055 | 0.0116
-0.42 | 0.0016855 | 0.00558 | 0.01955
-0.41 | 0.002614 | 0.00891 | 0.031275
-0.4 | 0.0038975 | 0.013335 | 0.048675
-0.39 | 0.005542 | 0.01904 | 0.0703
-0.38 | 0.007884 | 0.02723 | 0.103015
-0.37 | 0.011496 | 0.038765 | 0.147945
-0.36 | 0.0159535 | 0.05441 | 0.2034
-0.35 | 0.02179 | 0.07604 | 0.28985
-0.34 | 0.029965 | 0.10507 | 0.4045
-0.33 | 0.04115 | 0.15277 | 0.56065
-0.32 | 0.056655 | 0.208745 | 0.7843
-0.31 | 0.07871 | 0.2804 | 1.09055
-0.3 | 0.10884 | 0.38715 | 1.5195
-0.29 | 0.16566 | 0.53025 | 2.0669
-0.28 | 0.22336 | 0.72405 | 2.8445
-0.27 | 0.28795 | 1.00065 | 3.8635
-0.26 | 0.3934 | 1.3773 | 5.23
-0.25 | 0.52935 | 1.85695 | 7.062
-0.24 | 0.72055 | 2.5015 | 9.6435
-0.23 | 0.98445 | 3.3565 | 12.901
-0.22 | 1.3501 | 4.5505 | 17.2945
-0.21 | 1.80595 | 6.1035 | 23.1135
-0.2 | 2.4205 | 8.1505 | 30.28
-0.19 | 3.282 | 11.0735 | 40.695
-0.18 | 4.3635 | 14.6295 | 52.345
-0.17 | 5.818 | 19.1005 | 66.74
-0.16 | 7.7925 | 24.975 | 86.275
-0.15 | 10.42 | 33.145 | 110.005
-0.14 | 13.9575 | 43.335 | 136.63
-0.13 | 18.366 | 55.37 | 167.73
-0.12 | 23.67 | 70.985 | 205.45
-0.11 | 30.825 | 89.12 | 242.75
-0.1 | 40.345 | 112.625 | 289.5
-0.09 | 51.75 | 141.32 | 339.3
-0.08 | 65.625 | 170.55 | 383.8
-0.07 | 81 | 206.4 | 435.2
-0.06 | 101.385 | 247.85 | 493.95
-0.05 | 123.845 | 293.1 | 540.25
-0.04 | 148.97 | 338.4 | 589.1
-0.03 | 179.1 | 389.5 | 648.65
-0.02 | 211.05 | 445.55 | 697.9
-0.01 | 246.55 | 499.75 | 750.3
0 | 280.05 | 554.55 | 798
0.01 | 313.4 | 594.2 | 829
0.02 | 348.55 | 646.85 | 875
0.03 | 383.6 | 697.95 | 923
0.04 | 413.2 | 741.05 | 953.5
0.05 | 438.35 | 791.5 | 989
0.06 | 468.25 | 834 | 1016.5
0.07 | 488.25 | 863.5 | 1049
0.08 | 497.75 | 896 | 1083
0.09 | 501.5 | 934.5 | 1097.5
0.1 | 511.7 | 960.5 | 1121
0.11 | 526 | 996 | 1138
0.12 | 526.5 | 1016 | 1157
0.13 | 514 | 1031 | 1176
0.14 | 499 | 1058.5 | 1184.5
0.15 | 487.5 | 1080.5 | 1198
0.16 | 479 | 1095.5 | 1204.5
0.17 | 469 | 1097 | 1210.5
0.18 | 451 | 1114 | 1217
0.19 | 426.5 | 1130.5 | 1221.5
0.2 | 403.5 | 1142.5 | 1228
0.21 | 383.5 | 1144.5 | 1230.5
0.22 | 371 | 1138.5 | 1224.5
0.23 | 358.5 | 1144.5 | 1224
0.24 | 341.5 | 1161 | 1237
0.25 | 316.5 | 1159.5 | 1223.5
0.26 | 281.5 | 1139 | 1208.5
0.27 | 275.5 | 1142 | 1213.5
0.28 | 263.5 | 1147 | 1199.5
0.29 | 247 | 1143 | 1198
0.3 | 244 | 1137 | 1190.5
0.31 | 218 | 1119 | 1171
0.32 | 196.5 | 1112.5 | 1166.5
0.33 | 183 | 1103 | 1157
0.34 | 179.5 | 1081.5 | 1128.5
0.35 | 180.5 | 1076 | 1119
0.36 | 164.5 | 1065.5 | 1118.5
0.37 | 138.5 | 1042.5 | 1097.5
0.38 | 134 | 1020.5 | 1080
0.39 | 146.5 | 1004 | 1049.5
0.4 | 129.5 | 979.5 | 1032
0.41 | 115 | 968.5 | 1033
0.42 | 106 | 946 | 1008.5
0.43 | 100.5 | 910.5 | 977
0.44 | 109 | 895.5 | 957.5
0.45 | 84.5 | 869.5 | 927
0.46 | 80.5 | 838.5 | 897
0.47 | 85 | 810 | 885
0.48 | 80.5 | 779.5 | 875
0.49 | 80 | 757.5 | 860
0.5 | 66 | 748 | 850