## IDS-VDS Characteristic (mA-mm)
VGS (V) | VDS = 0.100 V | VDS = 0.500 V | VDS = 0.900 V
-0.75 | 0.0005754 | 0.0023557 | 0.007788
-0.74 | 0.0005481 | 0.0022981 | 0.007564
-0.73 | 0.0005209 | 0.0022131 | 0.007306
-0.72 | 0.0005029 | 0.0021218 | 0.007102
-0.71 | 0.00047775 | 0.0020597 | 0.006917
-0.7 | 0.00045297 | 0.0019779 | 0.006726
-0.69 | 0.00043199 | 0.0019246 | 0.00653
-0.68 | 0.00041836 | 0.0018312 | 0.006283
-0.67 | 0.00039773 | 0.0017855 | 0.006112
-0.66 | 0.00037993 | 0.0017126 | 0.005953
-0.65 | 0.00036262 | 0.0016568 | 0.005749
-0.64 | 0.00034596 | 0.0015998 | 0.005576
-0.63 | 0.00033084 | 0.0015415 | 0.005409
-0.62 | 0.00031318 | 0.0014796 | 0.005221
-0.61 | 0.00029979 | 0.0014322 | 0.005089
-0.6 | 0.00028697 | 0.0013725 | 0.0049424
-0.59 | 0.00027536 | 0.0013336 | 0.004776
-0.58 | 0.00026032 | 0.001289 | 0.004599
-0.57 | 0.00024815 | 0.0012357 | 0.0044666
-0.56 | 0.00023593 | 0.0011816 | 0.0043314
-0.55 | 0.00022699 | 0.0011414 | 0.0042148
-0.54 | 0.00021701 | 0.0010982 | 0.0040876
-0.53 | 0.0002078 | 0.0010583 | 0.0039567
-0.52 | 0.00019837 | 0.0010121 | 0.0038338
-0.51 | 0.00019085 | 0.0009796 | 0.003733
-0.5 | 0.00018234 | 0.0009562 | 0.0036373
-0.49 | 0.00017577 | 0.000928 | 0.0035353
-0.48 | 0.00016923 | 0.000903 | 0.0034487
-0.47 | 0.00016434 | 0.0008914 | 0.0034165
-0.46 | 0.00016175 | 0.0008731 | 0.0033584
-0.45 | 0.00016331 | 0.0008689 | 0.0033338
-0.44 | 0.00016628 | 0.0008724 | 0.0033748
-0.43 | 0.00017338 | 0.0008959 | 0.0034765
-0.42 | 0.0001867 | 0.000941 | 0.0036231
-0.41 | 0.00020699 | 0.0010071 | 0.0038667
-0.4 | 0.00023849 | 0.0011123 | 0.0042669
-0.39 | 0.00028498 | 0.001274 | 0.0048294
-0.38 | 0.00034947 | 0.0015021 | 0.005689
-0.37 | 0.00043986 | 0.0018229 | 0.00693
-0.36 | 0.00056787 | 0.0022799 | 0.008618
-0.35 | 0.0007843 | 0.0029155 | 0.011063
-0.34 | 0.0010457 | 0.0038272 | 0.014549
-0.33 | 0.0013982 | 0.0050607 | 0.019314
-0.32 | 0.0018867 | 0.006912 | 0.025938
-0.31 | 0.0025465 | 0.009293 | 0.035266
-0.3 | 0.0034768 | 0.012592 | 0.048314
-0.29 | 0.0047347 | 0.017148 | 0.06633
-0.28 | 0.006714 | 0.023405 | 0.09066
-0.27 | 0.00911 | 0.031936 | 0.12446
-0.26 | 0.012368 | 0.04369 | 0.16982
-0.25 | 0.01683 | 0.0604 | 0.23103
-0.24 | 0.022852 | 0.08172 | 0.31522
-0.23 | 0.031207 | 0.11132 | 0.42799
-0.22 | 0.042434 | 0.15079 | 0.5796
-0.21 | 0.05788 | 0.20378 | 0.7794
-0.2 | 0.07832 | 0.27681 | 1.0527
-0.19 | 0.1062 | 0.3703 | 1.3984
-0.18 | 0.14356 | 0.50184 | 1.8733
-0.17 | 0.19356 | 0.6684 | 2.4792
-0.16 | 0.25949 | 0.8942 | 3.2507
-0.15 | 0.3483 | 1.1851 | 4.2472
-0.14 | 0.46638 | 1.5715 | 5.4809
-0.13 | 0.6271 | 2.0729 | 7.053
-0.12 | 0.8327 | 2.6973 | 8.949
-0.11 | 1.104 | 3.5191 | 11.234
-0.1 | 1.4595 | 4.5429 | 13.862
-0.09 | 1.9178 | 5.828 | 17.084
-0.08 | 2.501 | 7.383 | 20.723
-0.07 | 3.2252 | 9.31 | 24.881
-0.06 | 4.1485 | 11.6 | 29.547
-0.05 | 5.2957 | 14.379 | 34.758
-0.04 | 6.671 | 17.597 | 40.471
-0.03 | 8.342 | 21.247 | 46.705
-0.02 | 10.318 | 25.493 | 53.429
-0.01 | 12.655 | 30.264 | 60.79
0 | 15.321 | 35.591 | 68.54
0.01 | 18.363 | 41.282 | 76.8
0.02 | 21.697 | 47.618 | 85.33
0.03 | 25.517 | 54.531 | 94.42
0.04 | 29.557 | 61.66 | 103.8
0.05 | 33.897 | 69.37 | 113.4
0.06 | 38.518 | 77.49 | 123.57
0.07 | 43.354 | 86.17 | 134.08
0.08 | 48.347 | 94.92 | 144.66
0.09 | 53.429 | 104.18 | 155.6
0.1 | 58.49 | 113.68 | 166.6
0.11 | 63.83 | 123.5 | 177.95
0.12 | 69.1 | 133.53 | 189.6
0.13 | 74.21 | 143.86 | 201.34
0.14 | 79.29 | 154.28 | 212.92
0.15 | 84.31 | 165.05 | 224.78
0.16 | 89.2 | 175.96 | 237
0.17 | 93.96 | 186.79 | 249.05
0.18 | 98.59 | 197.96 | 261.22
0.19 | 102.78 | 209.22 | 273.13
0.2 | 106.85 | 220.56 | 285.51
0.21 | 110.85 | 232.1 | 297.95
0.22 | 114.57 | 243.36 | 310.2
0.23 | 118.43 | 255.06 | 322.55
0.24 | 121.75 | 266.51 | 334.69
0.25 | 124.87 | 278.1 | 347.11
0.26 | 127.73 | 289.58 | 359.24
0.27 | 130.53 | 301.02 | 371.34
0.28 | 133.28 | 312.5 | 383.34
0.29 | 135.91 | 323.89 | 395.38
0.3 | 138.35 | 335.41 | 407.42
0.31 | 140.47 | 346.48 | 419.18
0.32 | 142.5 | 357.78 | 430.82
0.33 | 144.36 | 368.82 | 442.34
0.34 | 146.45 | 379.77 | 453.91
0.35 | 148.21 | 390.7 | 465.23
0.36 | 149.39 | 401.2 | 476.35
0.37 | 151.26 | 411.8 | 487.52
0.38 | 152.6 | 422.15 | 498.32
0.39 | 154.05 | 432.24 | 509.01
0.4 | 155.32 | 442.21 | 519.44
0.41 | 156.19 | 451.92 | 529.76
0.42 | 157.5 | 461.45 | 539.92
0.43 | 158.62 | 470.76 | 549.82
0.44 | 159.69 | 479.84 | 559.54
0.45 | 160.5 | 488.56 | 569
0.46 | 161.39 | 497.12 | 578.2
0.47 | 162.16 | 505.28 | 587
0.48 | 163.15 | 513.27 | 595.8
0.49 | 164.02 | 521.03 | 604.4
0.5 | 164.37 | 528.25 | 612.6

## Tranconductance (mS-mm)
VGS (V) | VDS = 0.100 V | VDS = 0.500 V | VDS = 0.900 V
-0.75 | -0.00273 | -0.00576 | -0.0224
-0.74 | -0.002725 | -0.00713 | -0.0241
-0.73 | -0.00226 | -0.008815 | -0.0231
-0.72 | -0.0021575 | -0.00767 | -0.01945
-0.71 | -0.0024965 | -0.007195 | -0.0188
-0.7 | -0.002288 | -0.006755 | -0.01935
-0.69 | -0.0017305 | -0.007335 | -0.02215
-0.68 | -0.001713 | -0.006955 | -0.0209
-0.67 | -0.0019215 | -0.00593 | -0.0165
-0.66 | -0.0017555 | -0.006435 | -0.01815
-0.65 | -0.0016985 | -0.00564 | -0.01885
-0.64 | -0.001589 | -0.005765 | -0.017
-0.63 | -0.001639 | -0.00601 | -0.01775
-0.62 | -0.0015525 | -0.005465 | -0.016
-0.61 | -0.0013105 | -0.005355 | -0.01393
-0.6 | -0.0012215 | -0.00493 | -0.01565
-0.59 | -0.0013325 | -0.004175 | -0.01717
-0.58 | -0.0013605 | -0.004895 | -0.01547
-0.57 | -0.0012195 | -0.00537 | -0.01338
-0.56 | -0.001058 | -0.004715 | -0.01259
-0.55 | -0.000946 | -0.00417 | -0.01219
-0.54 | -0.0009595 | -0.004155 | -0.012905
-0.53 | -0.000932 | -0.004305 | -0.01269
-0.52 | -0.0008475 | -0.003935 | -0.011185
-0.51 | -0.0008015 | -0.002795 | -0.009825
-0.5 | -0.000754 | -0.00258 | -0.009885
-0.49 | -0.0006555 | -0.00266 | -0.00943
-0.48 | -0.0005715 | -0.00183 | -0.00594
-0.47 | -0.000374 | -0.001495 | -0.004515
-0.46 | -5.15e-05 | -0.001125 | -0.004135
-0.45 | 0.0002265 | -3.5e-05 | 0.00082
-0.44 | 0.0005035 | 0.00135 | 0.007135
-0.43 | 0.001021 | 0.00343 | 0.012415
-0.42 | 0.0016805 | 0.00556 | 0.01951
-0.41 | 0.0025895 | 0.008565 | 0.03219
-0.4 | 0.0038995 | 0.013345 | 0.048135
-0.39 | 0.005549 | 0.01949 | 0.071105
-0.38 | 0.007744 | 0.027445 | 0.10503
-0.37 | 0.01092 | 0.03889 | 0.14645
-0.36 | 0.017222 | 0.05463 | 0.20665
-0.35 | 0.0238915 | 0.077365 | 0.29655
-0.34 | 0.030695 | 0.10726 | 0.41255
-0.33 | 0.04205 | 0.15424 | 0.56945
-0.32 | 0.057415 | 0.211615 | 0.7976
-0.31 | 0.079505 | 0.284 | 1.1188
-0.3 | 0.10941 | 0.39275 | 1.5532
-0.29 | 0.16186 | 0.54065 | 2.1173
-0.28 | 0.218765 | 0.7394 | 2.9065
-0.27 | 0.2827 | 1.01425 | 3.958
-0.26 | 0.386 | 1.4232 | 5.3285
-0.25 | 0.5242 | 1.9015 | 7.27
-0.24 | 0.71885 | 2.546 | 9.848
-0.23 | 0.9791 | 3.4535 | 13.219
-0.22 | 1.33365 | 4.623 | 17.5705
-0.21 | 1.7943 | 6.301 | 23.655
-0.2 | 2.416 | 8.326 | 30.95
-0.19 | 3.262 | 11.2515 | 41.03
-0.18 | 4.368 | 14.905 | 54.04
-0.17 | 5.7965 | 19.618 | 68.87
-0.16 | 7.737 | 25.835 | 88.4
-0.15 | 10.3445 | 33.865 | 111.51
-0.14 | 13.94 | 44.39 | 140.29
-0.13 | 18.316 | 56.29 | 173.405
-0.12 | 23.845 | 72.31 | 209.05
-0.11 | 31.34 | 92.28 | 245.65
-0.1 | 40.69 | 115.445 | 292.5
-0.09 | 52.075 | 142.005 | 343.05
-0.08 | 65.37 | 174.1 | 389.85
-0.07 | 82.375 | 210.85 | 441.2
-0.06 | 103.525 | 253.45 | 493.85
-0.05 | 126.125 | 299.85 | 546.2
-0.04 | 152.315 | 343.4 | 597.35
-0.03 | 182.35 | 394.8 | 647.9
-0.02 | 215.65 | 450.85 | 704.25
-0.01 | 250.15 | 504.9 | 755.55
0 | 285.4 | 550.9 | 800.5
0.01 | 318.8 | 601.35 | 839.5
0.02 | 357.7 | 662.45 | 881
0.03 | 393 | 702.1 | 923.5
0.04 | 419 | 741.95 | 949
0.05 | 448.05 | 791.5 | 988.5
0.06 | 472.85 | 840 | 1034
0.07 | 491.45 | 871.5 | 1054.5
0.08 | 503.75 | 900.5 | 1076
0.09 | 507.15 | 938 | 1097
0.1 | 520.05 | 966 | 1117.5
0.11 | 530.5 | 992.5 | 1150
0.12 | 519 | 1018 | 1169.5
0.13 | 509.5 | 1037.5 | 1166
0.14 | 505 | 1059.5 | 1172
0.15 | 495.5 | 1084 | 1204
0.16 | 482.5 | 1087 | 1213.5
0.17 | 469.5 | 1100 | 1211
0.18 | 441 | 1121.5 | 1204
0.19 | 413 | 1130 | 1214.5
0.2 | 403.5 | 1144 | 1241
0.21 | 386 | 1140 | 1234.5
0.22 | 379 | 1148 | 1230
0.23 | 359 | 1157.5 | 1224.5
0.24 | 322 | 1152 | 1228
0.25 | 299 | 1153.5 | 1227.5
0.26 | 283 | 1146 | 1211.5
0.27 | 277.5 | 1146 | 1205
0.28 | 269 | 1143.5 | 1202
0.29 | 253.5 | 1145.5 | 1204
0.3 | 228 | 1129.5 | 1190
0.31 | 207.5 | 1118.5 | 1170
0.32 | 194.5 | 1117 | 1158
0.33 | 197.5 | 1099.5 | 1154.5
0.34 | 192.5 | 1094 | 1144.5
0.35 | 147 | 1071.5 | 1122
0.36 | 152.5 | 1055 | 1114.5
0.37 | 160.5 | 1047.5 | 1098.5
0.38 | 139.5 | 1022 | 1074.5
0.39 | 136 | 1003 | 1056
0.4 | 107 | 984 | 1037.5
0.41 | 109 | 962 | 1024
0.42 | 121.5 | 942 | 1003
0.43 | 109.5 | 919.5 | 981
0.44 | 94 | 890 | 959
0.45 | 85 | 864 | 933
0.46 | 83 | 836 | 900
0.47 | 88 | 807.5 | 880
0.48 | 93 | 787.5 | 870
0.49 | 61 | 749 | 840
0.5 | 35 | 722 | 820