## IDS-VDS Characteristic (mA-mm)
VGS (V) | VDS = 0.100 V | VDS = 0.500 V | VDS = 0.900 V
-0.75 | 0.0006209 | 0.0025861 | 0.008473
-0.74 | 0.0005952 | 0.0025001 | 0.008272
-0.73 | 0.0005657 | 0.0024199 | 0.008074
-0.72 | 0.0005373 | 0.0023369 | 0.007831
-0.71 | 0.0005122 | 0.0022524 | 0.007553
-0.7 | 0.00049219 | 0.0021738 | 0.00734
-0.69 | 0.00046991 | 0.0020741 | 0.007114
-0.68 | 0.00044744 | 0.0020112 | 0.006902
-0.67 | 0.00042979 | 0.0019409 | 0.006734
-0.66 | 0.00041181 | 0.0018814 | 0.006509
-0.65 | 0.00038916 | 0.0018097 | 0.006327
-0.64 | 0.00037228 | 0.0017494 | 0.006107
-0.63 | 0.00035695 | 0.0016701 | 0.005959
-0.62 | 0.00034363 | 0.0016161 | 0.00577
-0.61 | 0.00032377 | 0.0015633 | 0.005572
-0.6 | 0.00030968 | 0.0015016 | 0.005405
-0.59 | 0.00029613 | 0.0014524 | 0.005256
-0.58 | 0.00028257 | 0.0013986 | 0.005065
-0.57 | 0.00026655 | 0.0013425 | 0.0049556
-0.56 | 0.00025657 | 0.0012845 | 0.0047753
-0.55 | 0.00024406 | 0.0012315 | 0.0046111
-0.54 | 0.00023297 | 0.0011911 | 0.0044712
-0.53 | 0.00022262 | 0.0011482 | 0.0043398
-0.52 | 0.000211 | 0.0011103 | 0.0042071
-0.51 | 0.00020175 | 0.0010673 | 0.0040697
-0.5 | 0.00019417 | 0.0010336 | 0.0039599
-0.49 | 0.00018519 | 0.0010069 | 0.0038792
-0.48 | 0.0001808 | 0.0009726 | 0.0037682
-0.47 | 0.00017427 | 0.0009554 | 0.0036853
-0.46 | 0.00017008 | 0.0009377 | 0.0036555
-0.45 | 0.0001698 | 0.0009238 | 0.0036165
-0.44 | 0.00017272 | 0.0009261 | 0.0036279
-0.43 | 0.00017935 | 0.000948 | 0.0036776
-0.42 | 0.00019137 | 0.0009808 | 0.0038142
-0.41 | 0.00021012 | 0.0010433 | 0.0040261
-0.4 | 0.0002416 | 0.0011453 | 0.0043757
-0.39 | 0.00028506 | 0.0012903 | 0.0049143
-0.38 | 0.0003476 | 0.0015034 | 0.0056757
-0.37 | 0.00043716 | 0.0018063 | 0.006878
-0.36 | 0.00056098 | 0.0022371 | 0.008443
-0.35 | 0.0007782 | 0.0028471 | 0.01069
-0.34 | 0.0010337 | 0.0036954 | 0.013881
-0.33 | 0.0013798 | 0.0048671 | 0.018321
-0.32 | 0.0018567 | 0.006623 | 0.024587
-0.31 | 0.0025153 | 0.008895 | 0.033169
-0.3 | 0.0034362 | 0.012056 | 0.045237
-0.29 | 0.0046891 | 0.01644 | 0.06209
-0.28 | 0.006623 | 0.022354 | 0.0848
-0.27 | 0.009089 | 0.030548 | 0.11625
-0.26 | 0.012346 | 0.041783 | 0.15844
-0.25 | 0.016883 | 0.056756 | 0.2172
-0.24 | 0.022886 | 0.07854 | 0.29457
-0.23 | 0.031289 | 0.10646 | 0.40139
-0.22 | 0.042485 | 0.1446 | 0.54607
-0.21 | 0.05818 | 0.19528 | 0.7347
-0.2 | 0.07859 | 0.26388 | 0.9848
-0.19 | 0.10669 | 0.35613 | 1.3245
-0.18 | 0.14468 | 0.47949 | 1.7646
-0.17 | 0.19452 | 0.6438 | 2.344
-0.16 | 0.26178 | 0.8621 | 3.0872
-0.15 | 0.34994 | 1.1437 | 4.018
-0.14 | 0.47031 | 1.5073 | 5.2247
-0.13 | 0.6277 | 1.9867 | 6.686
-0.12 | 0.8366 | 2.5947 | 8.548
-0.11 | 1.1082 | 3.3877 | 10.71
-0.1 | 1.4595 | 4.3764 | 13.336
-0.09 | 1.9213 | 5.6099 | 16.414
-0.08 | 2.4904 | 7.124 | 20.009
-0.07 | 3.2283 | 9.008 | 24.025
-0.06 | 4.1393 | 11.249 | 28.593
-0.05 | 5.2745 | 14.001 | 33.793
-0.04 | 6.592 | 17.068 | 39.41
-0.03 | 8.256 | 20.739 | 45.61
-0.02 | 10.224 | 24.864 | 52.136
-0.01 | 12.504 | 29.505 | 59.56
0 | 15.154 | 34.759 | 67.22
0.01 | 18.136 | 40.565 | 75.42
0.02 | 21.462 | 46.729 | 83.84
0.03 | 25.14 | 53.521 | 92.95
0.04 | 29.154 | 60.67 | 102.14
0.05 | 33.402 | 68.27 | 111.92
0.06 | 37.952 | 76.44 | 121.96
0.07 | 42.77 | 84.9 | 132.36
0.08 | 47.676 | 93.76 | 143.04
0.09 | 52.774 | 102.86 | 153.71
0.1 | 57.72 | 112.33 | 164.93
0.11 | 63.04 | 122.22 | 176.24
0.12 | 68.31 | 132.18 | 187.82
0.13 | 73.51 | 142.5 | 199.47
0.14 | 78.56 | 152.96 | 211.16
0.15 | 83.45 | 163.67 | 223.08
0.16 | 88.42 | 174.49 | 235.19
0.17 | 93.1 | 185.45 | 247.26
0.18 | 97.74 | 196.53 | 259.3
0.19 | 102.1 | 207.87 | 271.59
0.2 | 106.35 | 219.15 | 283.79
0.21 | 110.25 | 230.47 | 296.25
0.22 | 114.02 | 241.97 | 308.61
0.23 | 117.63 | 253.53 | 320.64
0.24 | 121.06 | 265.07 | 332.93
0.25 | 124.3 | 276.76 | 345.35
0.26 | 127.53 | 288.14 | 357.51
0.27 | 130.09 | 299.78 | 369.74
0.28 | 132.76 | 311.2 | 381.64
0.29 | 135.32 | 322.56 | 393.74
0.3 | 137.89 | 334.02 | 405.9
0.31 | 140.19 | 345.35 | 417.73
0.32 | 142.23 | 356.56 | 429.26
0.33 | 144.06 | 367.62 | 440.9
0.34 | 145.91 | 378.6 | 452.43
0.35 | 148.05 | 389.27 | 463.76
0.36 | 149.58 | 400.08 | 475
0.37 | 150.9 | 410.76 | 485.97
0.38 | 152.36 | 420.99 | 496.94
0.39 | 153.65 | 431.21 | 507.62
0.4 | 155.28 | 441.08 | 518.15
0.41 | 156.35 | 450.94 | 528.56
0.42 | 157.31 | 460.52 | 538.59
0.43 | 158.41 | 469.78 | 548.69
0.44 | 159.63 | 478.88 | 558.32
0.45 | 160.68 | 487.66 | 567.86
0.46 | 161.44 | 496.32 | 576.8
0.47 | 162.12 | 504.6 | 585.8
0.48 | 162.93 | 512.51 | 594.7
0.49 | 164.15 | 520.16 | 603.4
0.5 | 164.61 | 527.67 | 611.8

## Tranconductance (mS-mm)
VGS (V) | VDS = 0.100 V | VDS = 0.500 V | VDS = 0.900 V
-0.75 | -0.00257 | -0.0086 | -0.0201
-0.74 | -0.00276 | -0.00831 | -0.01995
-0.73 | -0.002895 | -0.00816 | -0.02205
-0.72 | -0.002675 | -0.008375 | -0.02605
-0.71 | -0.0022555 | -0.008155 | -0.02455
-0.7 | -0.0021145 | -0.008915 | -0.02195
-0.69 | -0.0022375 | -0.00813 | -0.0219
-0.68 | -0.002006 | -0.00666 | -0.019
-0.67 | -0.0017815 | -0.00649 | -0.01965
-0.66 | -0.0020315 | -0.00656 | -0.02035
-0.65 | -0.0019765 | -0.0066 | -0.0201
-0.64 | -0.0016105 | -0.00698 | -0.0184
-0.63 | -0.0014325 | -0.006665 | -0.01685
-0.62 | -0.001659 | -0.00534 | -0.01935
-0.61 | -0.0016975 | -0.005725 | -0.01825
-0.6 | -0.001382 | -0.005545 | -0.0158
-0.59 | -0.0013555 | -0.00515 | -0.017
-0.58 | -0.001479 | -0.005495 | -0.01502
-0.57 | -0.0013 | -0.005705 | -0.014485
-0.56 | -0.0011245 | -0.00555 | -0.017225
-0.55 | -0.00118 | -0.00467 | -0.015205
-0.54 | -0.001072 | -0.004165 | -0.013565
-0.53 | -0.0010985 | -0.00404 | -0.013205
-0.52 | -0.0010435 | -0.004045 | -0.013505
-0.51 | -0.0008415 | -0.003835 | -0.01236
-0.5 | -0.000828 | -0.00302 | -0.009525
-0.49 | -0.0006685 | -0.00305 | -0.009585
-0.48 | -0.000546 | -0.002575 | -0.009695
-0.47 | -0.000536 | -0.001745 | -0.005635
-0.46 | -0.0002235 | -0.00158 | -0.00344
-0.45 | 0.000132 | -0.00058 | -0.00138
-0.44 | 0.0004775 | 0.00121 | 0.003055
-0.43 | 0.0009325 | 0.002735 | 0.009315
-0.42 | 0.0015385 | 0.004765 | 0.017425
-0.41 | 0.0025115 | 0.008225 | 0.028075
-0.4 | 0.003747 | 0.01235 | 0.04441
-0.39 | 0.0053 | 0.017905 | 0.065
-0.38 | 0.007605 | 0.0258 | 0.098185
-0.37 | 0.010669 | 0.036685 | 0.138365
-0.36 | 0.017052 | 0.05204 | 0.1906
-0.35 | 0.023636 | 0.072915 | 0.2719
-0.34 | 0.03008 | 0.101 | 0.38155
-0.33 | 0.04115 | 0.14638 | 0.5353
-0.32 | 0.056775 | 0.201395 | 0.7424
-0.31 | 0.078975 | 0.27165 | 1.0325
-0.3 | 0.10869 | 0.37725 | 1.44605
-0.29 | 0.15934 | 0.5149 | 1.97815
-0.28 | 0.219995 | 0.7054 | 2.708
-0.27 | 0.28615 | 0.97145 | 3.682
-0.26 | 0.3897 | 1.3104 | 5.0475
-0.25 | 0.527 | 1.83785 | 6.8065
-0.24 | 0.7203 | 2.4852 | 9.2095
-0.23 | 0.97995 | 3.303 | 12.575
-0.22 | 1.34455 | 4.441 | 16.6655
-0.21 | 1.80525 | 5.964 | 21.9365
-0.2 | 2.4255 | 8.0425 | 29.49
-0.19 | 3.3045 | 10.7805 | 38.99
-0.18 | 4.3915 | 14.3835 | 50.975
-0.17 | 5.855 | 19.1305 | 66.13
-0.16 | 7.771 | 24.995 | 83.7
-0.15 | 10.4265 | 32.26 | 106.875
-0.14 | 13.888 | 42.15 | 133.4
-0.13 | 18.3145 | 54.37 | 166.165
-0.12 | 24.025 | 70.05 | 201.2
-0.11 | 31.145 | 89.085 | 239.4
-0.1 | 40.655 | 111.11 | 285.2
-0.09 | 51.545 | 137.38 | 333.65
-0.08 | 65.35 | 169.905 | 380.55
-0.07 | 82.445 | 206.25 | 429.2
-0.06 | 102.31 | 249.65 | 488.4
-0.05 | 122.635 | 290.95 | 540.85
-0.04 | 149.075 | 336.9 | 590.85
-0.03 | 181.6 | 389.8 | 636.3
-0.02 | 212.4 | 438.3 | 697.5
-0.01 | 246.5 | 494.75 | 754.2
0 | 281.6 | 553 | 793
0.01 | 315.4 | 598.5 | 831
0.02 | 350.2 | 647.8 | 876.5
0.03 | 384.6 | 697.05 | 915
0.04 | 413.1 | 737.45 | 948.5
0.05 | 439.9 | 788.5 | 991
0.06 | 468.4 | 831.5 | 1022
0.07 | 486.2 | 866 | 1054
0.08 | 500.2 | 898 | 1067.5
0.09 | 502.2 | 928.5 | 1094.5
0.1 | 513.3 | 968 | 1126.5
0.11 | 529.5 | 992.5 | 1144.5
0.12 | 523.5 | 1014 | 1161.5
0.13 | 512.5 | 1039 | 1167
0.14 | 497 | 1058.5 | 1180.5
0.15 | 493 | 1076.5 | 1201.5
0.16 | 482.5 | 1089 | 1209
0.17 | 466 | 1102 | 1205.5
0.18 | 450 | 1121 | 1216.5
0.19 | 430.5 | 1131 | 1224.5
0.2 | 407.5 | 1130 | 1233
0.21 | 383.5 | 1141 | 1241
0.22 | 369 | 1153 | 1219.5
0.23 | 352 | 1155 | 1216
0.24 | 333.5 | 1161.5 | 1235.5
0.25 | 323.5 | 1153.5 | 1229
0.26 | 289.5 | 1151 | 1219.5
0.27 | 261.5 | 1153 | 1206.5
0.28 | 261.5 | 1139 | 1200
0.29 | 256.5 | 1141 | 1213
0.3 | 243.5 | 1139.5 | 1199.5
0.31 | 217 | 1127 | 1168
0.32 | 193.5 | 1113.5 | 1158.5
0.33 | 184 | 1102 | 1158.5
0.34 | 199.5 | 1082.5 | 1143
0.35 | 183.5 | 1074 | 1128.5
0.36 | 142.5 | 1074.5 | 1110.5
0.37 | 139 | 1045.5 | 1097
0.38 | 137.5 | 1022.5 | 1082.5
0.39 | 146 | 1004.5 | 1060.5
0.4 | 135 | 986.5 | 1047
0.41 | 101.5 | 972 | 1022
0.42 | 103 | 942 | 1006.5
0.43 | 116 | 918 | 986.5
0.44 | 113.5 | 894 | 958.5
0.45 | 90.5 | 872 | 924
0.46 | 72 | 847 | 897
0.47 | 74.5 | 809.5 | 895
0.48 | 101.5 | 778 | 880
0.49 | 84 | 758 | 855
0.5 | 46 | 751 | 840