## IDS-VDS Characteristic (mA-mm)
VGS (V) | VDS = 0.100 V | VDS = 0.500 V | VDS = 0.900 V
-0.75 | 0.0006171 | 0.0026296 | 0.008691
-0.74 | 0.0005919 | 0.0025221 | 0.008447
-0.73 | 0.0005619 | 0.002438 | 0.00824
-0.72 | 0.0005365 | 0.0023665 | 0.007992
-0.71 | 0.0005146 | 0.002271 | 0.007753
-0.7 | 0.00049215 | 0.0022087 | 0.007524
-0.69 | 0.00046423 | 0.0021157 | 0.00728
-0.68 | 0.00044428 | 0.0020567 | 0.007062
-0.67 | 0.00042523 | 0.0019781 | 0.006866
-0.66 | 0.00040561 | 0.0018998 | 0.006651
-0.65 | 0.00038561 | 0.0018337 | 0.006446
-0.64 | 0.00036974 | 0.0017551 | 0.006257
-0.63 | 0.00035304 | 0.0016926 | 0.00605
-0.62 | 0.00033718 | 0.0016384 | 0.005859
-0.61 | 0.00032061 | 0.0015797 | 0.005681
-0.6 | 0.00030506 | 0.0015253 | 0.005509
-0.59 | 0.00029101 | 0.0014684 | 0.00532
-0.58 | 0.00027791 | 0.0014145 | 0.005173
-0.57 | 0.00026405 | 0.00137 | 0.005009
-0.56 | 0.00025227 | 0.0013092 | 0.004852
-0.55 | 0.00024055 | 0.0012636 | 0.0046607
-0.54 | 0.00023017 | 0.0012204 | 0.004534
-0.53 | 0.00021911 | 0.0011739 | 0.0044007
-0.52 | 0.00020977 | 0.0011214 | 0.004283
-0.51 | 0.00019982 | 0.0010845 | 0.0041511
-0.5 | 0.00019156 | 0.0010502 | 0.0040242
-0.49 | 0.0001851 | 0.0010143 | 0.0039205
-0.48 | 0.00017638 | 0.0009832 | 0.0037871
-0.47 | 0.00017263 | 0.0009519 | 0.0037283
-0.46 | 0.00016873 | 0.0009419 | 0.0036775
-0.45 | 0.00016786 | 0.0009289 | 0.003618
-0.44 | 0.00016854 | 0.0009305 | 0.0036443
-0.43 | 0.00017479 | 0.0009358 | 0.0036721
-0.42 | 0.00018563 | 0.0009612 | 0.0037968
-0.41 | 0.0002026 | 0.0010177 | 0.0039594
-0.4 | 0.00022787 | 0.0011044 | 0.0042765
-0.39 | 0.00026645 | 0.0012362 | 0.0047582
-0.38 | 0.00032217 | 0.0014289 | 0.0054512
-0.37 | 0.00040135 | 0.0016987 | 0.006519
-0.36 | 0.00051241 | 0.0020874 | 0.007959
-0.35 | 0.0007061 | 0.0026382 | 0.010028
-0.34 | 0.000936 | 0.0034188 | 0.012993
-0.33 | 0.001244 | 0.0044781 | 0.017086
-0.32 | 0.0016761 | 0.00613 | 0.022855
-0.31 | 0.0022705 | 0.008164 | 0.030811
-0.3 | 0.0030924 | 0.011061 | 0.04215
-0.29 | 0.0042196 | 0.015025 | 0.05806
-0.28 | 0.005846 | 0.020463 | 0.07864
-0.27 | 0.00801 | 0.02809 | 0.10855
-0.26 | 0.010903 | 0.03845 | 0.14822
-0.25 | 0.014868 | 0.052461 | 0.20317
-0.24 | 0.020271 | 0.07252 | 0.27619
-0.23 | 0.027733 | 0.0986 | 0.37725
-0.22 | 0.037758 | 0.13368 | 0.51321
-0.21 | 0.051376 | 0.18146 | 0.693
-0.2 | 0.07167 | 0.24427 | 0.938
-0.19 | 0.09669 | 0.33098 | 1.251
-0.18 | 0.13109 | 0.44667 | 1.6758
-0.17 | 0.17707 | 0.6006 | 2.2211
-0.16 | 0.23852 | 0.8002 | 2.9299
-0.15 | 0.32105 | 1.0669 | 3.8336
-0.14 | 0.42903 | 1.4198 | 4.9916
-0.13 | 0.5734 | 1.8651 | 6.429
-0.12 | 0.766 | 2.459 | 8.189
-0.11 | 1.0184 | 3.2016 | 10.348
-0.1 | 1.345 | 4.1529 | 12.906
-0.09 | 1.7791 | 5.3483 | 15.911
-0.08 | 2.3141 | 6.806 | 19.394
-0.07 | 3.0132 | 8.63 | 23.361
-0.06 | 3.88 | 10.787 | 27.892
-0.05 | 4.9679 | 13.416 | 32.904
-0.04 | 6.275 | 16.434 | 38.464
-0.03 | 7.884 | 20.021 | 44.579
-0.02 | 9.795 | 24.103 | 51.205
-0.01 | 12.047 | 28.737 | 58.32
0 | 14.662 | 33.953 | 65.97
0.01 | 17.578 | 39.595 | 74.09
0.02 | 20.911 | 45.782 | 82.4
0.03 | 24.621 | 52.53 | 91.44
0.04 | 28.562 | 59.6 | 100.74
0.05 | 32.88 | 67.16 | 110.38
0.06 | 37.461 | 75.26 | 120.27
0.07 | 42.304 | 83.69 | 130.74
0.08 | 47.29 | 92.54 | 141.28
0.09 | 52.395 | 101.58 | 152.05
0.1 | 57.4 | 111.12 | 163.18
0.11 | 62.76 | 120.9 | 174.3
0.12 | 68.1 | 130.82 | 185.99
0.13 | 73.17 | 141.18 | 197.6
0.14 | 78.24 | 151.56 | 209.29
0.15 | 83.23 | 162.19 | 221.23
0.16 | 88.19 | 173.22 | 233.26
0.17 | 93 | 184.07 | 245.36
0.18 | 97.59 | 195.27 | 257.46
0.19 | 101.88 | 206.3 | 269.71
0.2 | 105.91 | 217.71 | 281.9
0.21 | 109.9 | 229.13 | 294.23
0.22 | 113.8 | 240.52 | 306.57
0.23 | 117.53 | 252.08 | 318.84
0.24 | 120.98 | 263.58 | 331.12
0.25 | 124.12 | 275.24 | 343.23
0.26 | 127.01 | 286.58 | 355.57
0.27 | 129.97 | 298.12 | 367.7
0.28 | 132.57 | 309.62 | 379.85
0.29 | 135.26 | 321.07 | 391.9
0.3 | 137.75 | 332.62 | 403.83
0.31 | 139.64 | 343.71 | 415.77
0.32 | 141.9 | 354.98 | 427.41
0.33 | 143.8 | 366.11 | 439.04
0.34 | 145.81 | 377.05 | 450.48
0.35 | 147.65 | 387.88 | 461.92
0.36 | 149.05 | 398.61 | 473.05
0.37 | 150.53 | 409.17 | 484.27
0.38 | 152.24 | 419.5 | 495.19
0.39 | 153.64 | 429.74 | 505.69
0.4 | 154.64 | 439.65 | 516.3
0.41 | 155.99 | 449.45 | 526.69
0.42 | 157.09 | 459.01 | 536.95
0.43 | 158.31 | 468.39 | 546.97
0.44 | 159.4 | 477.55 | 556.57
0.45 | 159.91 | 486.26 | 566.2
0.46 | 161.04 | 494.86 | 575.2
0.47 | 161.89 | 503.11 | 584.2
0.48 | 162.96 | 511.13 | 593.3
0.49 | 163.75 | 518.93 | 601.5
0.5 | 164.09 | 526.34 | 610.2

## Tranconductance (mS-mm)
VGS (V) | VDS = 0.100 V | VDS = 0.500 V | VDS = 0.900 V
-0.75 | -0.00252 | -0.01075 | -0.0244
-0.74 | -0.00276 | -0.00958 | -0.02255
-0.73 | -0.00277 | -0.00778 | -0.02275
-0.72 | -0.002365 | -0.00835 | -0.02435
-0.71 | -0.0022175 | -0.00789 | -0.0234
-0.7 | -0.0025185 | -0.007765 | -0.02365
-0.69 | -0.0023935 | -0.0076 | -0.0231
-0.68 | -0.00195 | -0.00688 | -0.0207
-0.67 | -0.0019335 | -0.007845 | -0.02055
-0.66 | -0.001981 | -0.00722 | -0.021
-0.65 | -0.0017935 | -0.007235 | -0.0197
-0.64 | -0.0016285 | -0.007055 | -0.0198
-0.63 | -0.001628 | -0.005835 | -0.0199
-0.62 | -0.0016215 | -0.005645 | -0.01845
-0.61 | -0.001606 | -0.005655 | -0.0175
-0.6 | -0.00148 | -0.005565 | -0.01805
-0.59 | -0.0013575 | -0.00554 | -0.0168
-0.58 | -0.001348 | -0.00492 | -0.01555
-0.57 | -0.001282 | -0.005265 | -0.01605
-0.56 | -0.001175 | -0.00532 | -0.017415
-0.55 | -0.001105 | -0.00444 | -0.0159
-0.54 | -0.001072 | -0.004485 | -0.013
-0.53 | -0.00102 | -0.00495 | -0.01255
-0.52 | -0.0009645 | -0.00447 | -0.01248
-0.51 | -0.0009105 | -0.00356 | -0.01294
-0.5 | -0.000736 | -0.00351 | -0.01153
-0.49 | -0.000759 | -0.00335 | -0.011855
-0.48 | -0.0006235 | -0.00312 | -0.00961
-0.47 | -0.0003825 | -0.002065 | -0.00548
-0.46 | -0.0002385 | -0.00115 | -0.005515
-0.45 | -9.5e-06 | -0.00057 | -0.00166
-0.44 | 0.0003465 | 0.000345 | 0.002705
-0.43 | 0.0008545 | 0.001535 | 0.007625
-0.42 | 0.0013905 | 0.004095 | 0.014365
-0.41 | 0.002112 | 0.00716 | 0.023985
-0.4 | 0.0031925 | 0.010925 | 0.03994
-0.39 | 0.004715 | 0.016225 | 0.058735
-0.38 | 0.006745 | 0.023125 | 0.08804
-0.37 | 0.009512 | 0.032925 | 0.12539
-0.36 | 0.0152375 | 0.046975 | 0.17545
-0.35 | 0.0211795 | 0.06657 | 0.2517
-0.34 | 0.026895 | 0.091995 | 0.3529
-0.33 | 0.037005 | 0.13556 | 0.4931
-0.32 | 0.051325 | 0.184295 | 0.68625
-0.31 | 0.070815 | 0.24655 | 0.96475
-0.3 | 0.097455 | 0.34305 | 1.36245
-0.29 | 0.13768 | 0.4701 | 1.8245
-0.28 | 0.18952 | 0.65325 | 2.5245
-0.27 | 0.25285 | 0.89935 | 3.479
-0.26 | 0.3429 | 1.21855 | 4.731
-0.25 | 0.4684 | 1.7035 | 6.3985
-0.24 | 0.64325 | 2.30695 | 8.704
-0.23 | 0.87435 | 3.058 | 11.851
-0.22 | 1.18215 | 4.143 | 15.7875
-0.21 | 1.6956 | 5.5295 | 21.2395
-0.2 | 2.2657 | 7.476 | 27.9
-0.19 | 2.971 | 10.12 | 36.89
-0.18 | 4.019 | 13.481 | 48.505
-0.17 | 5.3715 | 17.6765 | 62.705
-0.16 | 7.199 | 23.315 | 80.625
-0.15 | 9.5255 | 30.98 | 103.085
-0.14 | 12.6175 | 39.91 | 129.77
-0.13 | 16.8485 | 51.96 | 159.87
-0.12 | 22.25 | 66.825 | 195.95
-0.11 | 28.95 | 84.695 | 235.85
-0.1 | 38.035 | 107.335 | 278.15
-0.09 | 48.455 | 132.655 | 324.4
-0.08 | 61.705 | 164.085 | 372.5
-0.07 | 78.295 | 199.05 | 424.9
-0.06 | 97.735 | 239.3 | 477.15
-0.05 | 119.75 | 282.35 | 528.6
-0.04 | 145.805 | 330.25 | 583.75
-0.03 | 176 | 383.45 | 637.05
-0.02 | 208.15 | 435.8 | 687.05
-0.01 | 243.35 | 492.5 | 738.25
0 | 276.55 | 542.9 | 788.5
0.01 | 312.45 | 591.45 | 821.5
0.02 | 352.15 | 646.75 | 867.5
0.03 | 382.55 | 690.9 | 917
0.04 | 412.95 | 731.5 | 947
0.05 | 444.95 | 783 | 976.5
0.06 | 471.2 | 826.5 | 1018
0.07 | 491.45 | 864 | 1050.5
0.08 | 504.55 | 894.5 | 1065.5
0.09 | 505.5 | 929 | 1095
0.1 | 518.25 | 966 | 1112.5
0.11 | 535 | 985 | 1140.5
0.12 | 520.5 | 1014 | 1165
0.13 | 507 | 1037 | 1165
0.14 | 503 | 1050.5 | 1181.5
0.15 | 497.5 | 1083 | 1198.5
0.16 | 488.5 | 1094 | 1206.5
0.17 | 470 | 1102.5 | 1210
0.18 | 444 | 1111.5 | 1217.5
0.19 | 416 | 1122 | 1222
0.2 | 401 | 1141.5 | 1226
0.21 | 394.5 | 1140.5 | 1233.5
0.22 | 381.5 | 1147.5 | 1230.5
0.23 | 359 | 1153 | 1227.5
0.24 | 329.5 | 1158 | 1219.5
0.25 | 301.5 | 1150 | 1222.5
0.26 | 292.5 | 1144 | 1223.5
0.27 | 278 | 1152 | 1214
0.28 | 264.5 | 1147.5 | 1210
0.29 | 259 | 1150 | 1199
0.3 | 219 | 1132 | 1193.5
0.31 | 207.5 | 1118 | 1179
0.32 | 208 | 1120 | 1163.5
0.33 | 195.5 | 1103.5 | 1153.5
0.34 | 192.5 | 1088.5 | 1144
0.35 | 162 | 1078 | 1128.5
0.36 | 144 | 1064.5 | 1117.5
0.37 | 159.5 | 1044.5 | 1107
0.38 | 155.5 | 1028.5 | 1071
0.39 | 120 | 1007.5 | 1055.5
0.4 | 117.5 | 985.5 | 1050
0.41 | 122.5 | 968 | 1032.5
0.42 | 116 | 947 | 1014
0.43 | 115.5 | 927 | 981
0.44 | 80 | 893.5 | 961.5
0.45 | 82 | 865.5 | 931.5
0.46 | 99 | 842.5 | 900
0.47 | 96 | 813.5 | 905
0.48 | 93 | 791 | 865
0.49 | 56.5 | 760.5 | 845
0.5 | 34 | 741 | 870