## IDS-VDS Characteristic (mA-mm)
VGS (V) | VDS = 0.100 V | VDS = 0.500 V | VDS = 0.900 V
-0.75 | 0.0006039 | 0.0026797 | 0.009185
-0.74 | 0.0005764 | 0.0025774 | 0.008891
-0.73 | 0.0005506 | 0.0024761 | 0.008596
-0.72 | 0.0005285 | 0.002391 | 0.008391
-0.71 | 0.000506 | 0.0023019 | 0.008108
-0.7 | 0.00047967 | 0.0022126 | 0.007854
-0.69 | 0.00045706 | 0.002131 | 0.007595
-0.68 | 0.0004367 | 0.0020518 | 0.007361
-0.67 | 0.00041606 | 0.0019664 | 0.00715
-0.66 | 0.00039677 | 0.0019028 | 0.006935
-0.65 | 0.00037772 | 0.0018402 | 0.006703
-0.64 | 0.00036189 | 0.0017622 | 0.006443
-0.63 | 0.00034582 | 0.0016909 | 0.006292
-0.62 | 0.00032711 | 0.0016261 | 0.006069
-0.61 | 0.0003144 | 0.0015618 | 0.005895
-0.6 | 0.00029982 | 0.0015084 | 0.005701
-0.59 | 0.00028375 | 0.0014545 | 0.005533
-0.58 | 0.00027071 | 0.001397 | 0.005326
-0.57 | 0.00025806 | 0.0013315 | 0.005163
-0.56 | 0.00024656 | 0.001291 | 0.004992
-0.55 | 0.00023405 | 0.0012347 | 0.0048627
-0.54 | 0.00022402 | 0.0011918 | 0.0046513
-0.53 | 0.00021239 | 0.0011479 | 0.0045129
-0.52 | 0.00020318 | 0.0011024 | 0.0043678
-0.51 | 0.00019357 | 0.0010663 | 0.0042499
-0.5 | 0.00018454 | 0.0010298 | 0.004094
-0.49 | 0.00017743 | 0.0009912 | 0.0040082
-0.48 | 0.00017083 | 0.000961 | 0.0038985
-0.47 | 0.00016528 | 0.0009366 | 0.0038188
-0.46 | 0.0001623 | 0.0009137 | 0.0037419
-0.45 | 0.00016073 | 0.0009019 | 0.0036802
-0.44 | 0.00016198 | 0.0008979 | 0.0036812
-0.43 | 0.00016648 | 0.0009051 | 0.003708
-0.42 | 0.00017533 | 0.0009291 | 0.0037893
-0.41 | 0.00019133 | 0.0009834 | 0.0039309
-0.4 | 0.00021564 | 0.0010588 | 0.004222
-0.39 | 0.00025275 | 0.0011799 | 0.0046313
-0.38 | 0.00030429 | 0.0013578 | 0.0052791
-0.37 | 0.00037959 | 0.0016077 | 0.006248
-0.36 | 0.00048626 | 0.0019758 | 0.007584
-0.35 | 0.0006689 | 0.0024881 | 0.009495
-0.34 | 0.000885 | 0.0032075 | 0.012245
-0.33 | 0.0011791 | 0.0042158 | 0.016028
-0.32 | 0.0015877 | 0.0056042 | 0.021427
-0.31 | 0.0021503 | 0.007756 | 0.028796
-0.3 | 0.0029335 | 0.010445 | 0.039372
-0.29 | 0.0040141 | 0.014188 | 0.053878
-0.28 | 0.0054892 | 0.019299 | 0.07419
-0.27 | 0.007814 | 0.026418 | 0.10135
-0.26 | 0.010667 | 0.036195 | 0.13915
-0.25 | 0.014509 | 0.049568 | 0.19057
-0.24 | 0.019774 | 0.06854 | 0.25842
-0.23 | 0.027046 | 0.09284 | 0.35492
-0.22 | 0.036682 | 0.12688 | 0.48111
-0.21 | 0.050114 | 0.17192 | 0.655
-0.2 | 0.06943 | 0.23339 | 0.8833
-0.19 | 0.0942 | 0.31611 | 1.1855
-0.18 | 0.1274 | 0.4251 | 1.5927
-0.17 | 0.17252 | 0.5728 | 2.1181
-0.16 | 0.23217 | 0.769 | 2.7936
-0.15 | 0.31204 | 1.0194 | 3.6695
-0.14 | 0.42008 | 1.3623 | 4.8016
-0.13 | 0.56197 | 1.8016 | 6.182
-0.12 | 0.7507 | 2.3668 | 7.903
-0.11 | 0.9991 | 3.0928 | 9.971
-0.1 | 1.3232 | 4.0199 | 12.484
-0.09 | 1.7465 | 5.2012 | 15.396
-0.08 | 2.2861 | 6.619 | 18.855
-0.07 | 2.9705 | 8.418 | 22.815
-0.06 | 3.8373 | 10.506 | 27.241
-0.05 | 4.9135 | 13.122 | 32.258
-0.04 | 6.2 | 16.121 | 37.764
-0.03 | 7.804 | 19.638 | 43.789
-0.02 | 9.676 | 23.687 | 50.356
-0.01 | 11.922 | 28.249 | 57.42
0 | 14.539 | 33.402 | 65.03
0.01 | 17.476 | 38.99 | 73.06
0.02 | 20.715 | 45.079 | 81.43
0.03 | 24.426 | 51.792 | 90.36
0.04 | 28.4 | 58.94 | 99.66
0.05 | 32.679 | 66.42 | 109.3
0.06 | 37.284 | 74.5 | 119.2
0.07 | 42.071 | 82.95 | 129.54
0.08 | 47.033 | 91.75 | 140.06
0.09 | 52.118 | 100.92 | 150.86
0.1 | 57.26 | 110.34 | 161.91
0.11 | 62.48 | 120.07 | 173.25
0.12 | 67.74 | 130.09 | 184.53
0.13 | 72.91 | 140.36 | 196.25
0.14 | 78.04 | 150.7 | 208.03
0.15 | 83.14 | 161.44 | 219.87
0.16 | 88.11 | 172.3 | 232.03
0.17 | 92.75 | 183.24 | 243.82
0.18 | 97.23 | 194.44 | 256.05
0.19 | 101.72 | 205.43 | 268.28
0.2 | 105.81 | 216.81 | 280.48
0.21 | 109.94 | 228.33 | 292.78
0.22 | 113.85 | 239.81 | 305.07
0.23 | 117.36 | 251.35 | 317.36
0.24 | 120.76 | 262.73 | 329.62
0.25 | 123.93 | 274.37 | 341.88
0.26 | 126.9 | 285.91 | 353.96
0.27 | 129.98 | 297.43 | 366.23
0.28 | 132.8 | 308.8 | 378.27
0.29 | 135.31 | 320.24 | 390.23
0.3 | 137.61 | 331.74 | 402.39
0.31 | 139.8 | 343.01 | 414.07
0.32 | 141.94 | 354.23 | 425.9
0.33 | 144.26 | 365.26 | 437.52
0.34 | 145.99 | 376.33 | 449.01
0.35 | 147.61 | 387.18 | 460.34
0.36 | 149.21 | 397.81 | 471.48
0.37 | 150.79 | 408.51 | 482.66
0.38 | 152.59 | 418.75 | 493.6
0.39 | 153.65 | 429.06 | 504.31
0.4 | 154.91 | 439.04 | 514.73
0.41 | 156.07 | 448.81 | 525.14
0.42 | 157.49 | 458.39 | 535.37
0.43 | 158.64 | 467.79 | 545.32
0.44 | 159.44 | 476.9 | 555.17
0.45 | 160.39 | 485.78 | 564.53
0.46 | 161.27 | 494.4 | 573.9
0.47 | 162.56 | 502.61 | 582.8
0.48 | 163.33 | 510.73 | 591.7
0.49 | 163.91 | 518.56 | 600.5
0.5 | 164.69 | 525.98 | 608.6

## Tranconductance (mS-mm)
VGS (V) | VDS = 0.100 V | VDS = 0.500 V | VDS = 0.900 V
-0.75 | -0.00275 | -0.01023 | -0.0294
-0.74 | -0.002665 | -0.01018 | -0.02945
-0.73 | -0.002395 | -0.00932 | -0.025
-0.72 | -0.00223 | -0.00871 | -0.0244
-0.71 | -0.0024415 | -0.00892 | -0.02685
-0.7 | -0.002447 | -0.008545 | -0.02565
-0.69 | -0.0021485 | -0.00804 | -0.02465
-0.68 | -0.00205 | -0.00823 | -0.02225
-0.67 | -0.0019965 | -0.00745 | -0.0213
-0.66 | -0.001917 | -0.00631 | -0.02235
-0.65 | -0.001744 | -0.00703 | -0.0246
-0.64 | -0.001595 | -0.007465 | -0.02055
-0.63 | -0.001739 | -0.006805 | -0.0187
-0.62 | -0.001571 | -0.006455 | -0.01985
-0.61 | -0.0013645 | -0.005885 | -0.0184
-0.6 | -0.0015325 | -0.005365 | -0.0181
-0.59 | -0.0014555 | -0.00557 | -0.01875
-0.58 | -0.0012845 | -0.00615 | -0.0185
-0.57 | -0.0012075 | -0.0053 | -0.0167
-0.56 | -0.0012005 | -0.00484 | -0.015015
-0.55 | -0.001127 | -0.00496 | -0.017035
-0.54 | -0.001083 | -0.00434 | -0.01749
-0.53 | -0.001042 | -0.00447 | -0.014175
-0.52 | -0.000941 | -0.00408 | -0.01315
-0.51 | -0.000932 | -0.00363 | -0.01369
-0.5 | -0.000807 | -0.003755 | -0.012085
-0.49 | -0.0006855 | -0.00344 | -0.009775
-0.48 | -0.0006075 | -0.00273 | -0.00947
-0.47 | -0.0004265 | -0.002365 | -0.00783
-0.46 | -0.0002275 | -0.001735 | -0.00693
-0.45 | -1.6e-05 | -0.00079 | -0.003035
-0.44 | 0.0002875 | 0.00016 | 0.00139
-0.43 | 0.0006675 | 0.00156 | 0.005405
-0.42 | 0.0012425 | 0.003915 | 0.011145
-0.41 | 0.0020155 | 0.006485 | 0.021635
-0.4 | 0.003071 | 0.009825 | 0.03502
-0.39 | 0.0044325 | 0.01495 | 0.052855
-0.38 | 0.006342 | 0.02139 | 0.080835
-0.37 | 0.0090985 | 0.0309 | 0.115245
-0.36 | 0.0144655 | 0.04402 | 0.16235
-0.35 | 0.019937 | 0.061585 | 0.23305
-0.34 | 0.02551 | 0.086385 | 0.32665
-0.33 | 0.035135 | 0.119835 | 0.4591
-0.32 | 0.04856 | 0.17701 | 0.6384
-0.31 | 0.06729 | 0.24204 | 0.89725
-0.3 | 0.09319 | 0.3216 | 1.2541
-0.29 | 0.127785 | 0.4427 | 1.7409
-0.28 | 0.189995 | 0.6115 | 2.3736
-0.27 | 0.25889 | 0.8448 | 3.248
-0.26 | 0.33475 | 1.1575 | 4.461
-0.25 | 0.45535 | 1.61725 | 5.9635
-0.24 | 0.62685 | 2.1636 | 8.2175
-0.23 | 0.8454 | 2.917 | 11.1345
-0.22 | 1.1534 | 3.954 | 15.004
-0.21 | 1.6374 | 5.3255 | 20.1095
-0.2 | 2.2043 | 7.2095 | 26.525
-0.19 | 2.8985 | 9.5855 | 35.47
-0.18 | 3.916 | 12.8345 | 46.63
-0.17 | 5.2385 | 17.195 | 60.045
-0.16 | 6.976 | 22.33 | 77.57
-0.15 | 9.3955 | 29.665 | 100.4
-0.14 | 12.4965 | 39.11 | 125.625
-0.13 | 16.531 | 50.225 | 155.07
-0.12 | 21.8565 | 64.56 | 189.45
-0.11 | 28.625 | 82.655 | 229.05
-0.1 | 37.37 | 105.42 | 271.25
-0.09 | 48.145 | 129.955 | 318.55
-0.08 | 61.2 | 160.84 | 370.95
-0.07 | 77.56 | 194.35 | 419.3
-0.06 | 97.15 | 235.2 | 472.15
-0.05 | 118.135 | 280.75 | 526.15
-0.04 | 144.525 | 325.8 | 576.55
-0.03 | 173.8 | 378.3 | 629.6
-0.02 | 205.9 | 430.55 | 681.55
-0.01 | 243.15 | 485.75 | 733.7
0 | 277.7 | 537.05 | 782
0.01 | 308.8 | 583.85 | 820
0.02 | 347.5 | 640.1 | 865
0.03 | 384.25 | 693.05 | 911.5
0.04 | 412.65 | 731.4 | 947
0.05 | 444.2 | 778 | 977
0.06 | 469.6 | 826.5 | 1012
0.07 | 487.45 | 862.5 | 1043
0.08 | 502.35 | 898.5 | 1066
0.09 | 511.35 | 929.5 | 1092.5
0.1 | 518.1 | 957.5 | 1119.5
0.11 | 524 | 987.5 | 1131
0.12 | 521.5 | 1014.5 | 1150
0.13 | 515 | 1030.5 | 1175
0.14 | 511.5 | 1054 | 1181
0.15 | 503.5 | 1080 | 1200
0.16 | 480.5 | 1090 | 1197.5
0.17 | 456 | 1107 | 1201
0.18 | 448.5 | 1109.5 | 1223
0.19 | 429 | 1118.5 | 1221.5
0.2 | 411 | 1145 | 1225
0.21 | 402 | 1150 | 1229.5
0.22 | 371 | 1151 | 1229
0.23 | 345.5 | 1146 | 1227.5
0.24 | 328.5 | 1151 | 1226
0.25 | 307 | 1159 | 1217
0.26 | 302.5 | 1153 | 1217.5
0.27 | 295 | 1144.5 | 1215.5
0.28 | 266.5 | 1140.5 | 1200
0.29 | 240.5 | 1147 | 1206
0.3 | 224.5 | 1138.5 | 1192
0.31 | 216.5 | 1124.5 | 1175.5
0.32 | 223 | 1112.5 | 1172.5
0.33 | 202.5 | 1105 | 1155.5
0.34 | 167.5 | 1096 | 1141
0.35 | 161 | 1074 | 1123.5
0.36 | 159 | 1066.5 | 1116
0.37 | 169 | 1047 | 1106
0.38 | 143 | 1027.5 | 1082.5
0.39 | 116 | 1014.5 | 1056.5
0.4 | 121 | 987.5 | 1041.5
0.41 | 129 | 967.5 | 1032
0.42 | 128.5 | 949 | 1009
0.43 | 97.5 | 925.5 | 990
0.44 | 87.5 | 899.5 | 960.5
0.45 | 91.5 | 875 | 936.5
0.46 | 108.5 | 841.5 | 913.5
0.47 | 103 | 816.5 | 890
0.48 | 67.5 | 797.5 | 885
0.49 | 68 | 762.5 | 845
0.5 | 78 | 742 | 810