## IDS-VDS Characteristic (mA-mm)
VGS (V) | VDS = 0.100 V | VDS = 0.500 V | VDS = 0.900 V
-0.75 | 0.000565 | 0.002554 | 0.008966
-0.74 | 0.0005377 | 0.0024685 | 0.00869
-0.73 | 0.0005145 | 0.0023751 | 0.008454
-0.72 | 0.00048552 | 0.002274 | 0.008147
-0.71 | 0.00046586 | 0.0021994 | 0.007884
-0.7 | 0.00044166 | 0.002118 | 0.007653
-0.69 | 0.00041982 | 0.0020369 | 0.007408
-0.68 | 0.00040285 | 0.001969 | 0.007171
-0.67 | 0.00038474 | 0.0018897 | 0.006914
-0.66 | 0.00036602 | 0.0018135 | 0.006702
-0.65 | 0.00034765 | 0.0017566 | 0.006516
-0.64 | 0.00033164 | 0.0016833 | 0.006296
-0.63 | 0.00031776 | 0.0016208 | 0.006098
-0.62 | 0.0003025 | 0.0015616 | 0.005861
-0.61 | 0.00028726 | 0.0014963 | 0.005705
-0.6 | 0.00027177 | 0.0014346 | 0.005504
-0.59 | 0.00025764 | 0.0013785 | 0.005326
-0.58 | 0.00024603 | 0.0013176 | 0.005169
-0.57 | 0.00023614 | 0.0012715 | 0.005005
-0.56 | 0.0002243 | 0.0012239 | 0.0048659
-0.55 | 0.00021173 | 0.0011825 | 0.0046547
-0.54 | 0.00020271 | 0.0011311 | 0.0045254
-0.53 | 0.00019179 | 0.0010882 | 0.0043699
-0.52 | 0.00018279 | 0.0010453 | 0.004211
-0.51 | 0.0001746 | 0.0010088 | 0.0040815
-0.5 | 0.00016696 | 0.0009815 | 0.0039317
-0.49 | 0.00016005 | 0.0009401 | 0.0038309
-0.48 | 0.00015463 | 0.0009138 | 0.0037268
-0.47 | 0.00015041 | 0.0008922 | 0.0036705
-0.46 | 0.00014738 | 0.0008757 | 0.0036029
-0.45 | 0.00014754 | 0.0008612 | 0.0035506
-0.44 | 0.00014824 | 0.0008548 | 0.0035077
-0.43 | 0.00015454 | 0.0008686 | 0.0035784
-0.42 | 0.00016627 | 0.000894 | 0.0036292
-0.41 | 0.00018316 | 0.0009472 | 0.0038162
-0.4 | 0.00020853 | 0.0010271 | 0.0040795
-0.39 | 0.0002481 | 0.0011516 | 0.0045126
-0.38 | 0.00030369 | 0.0013307 | 0.0051414
-0.37 | 0.0003825 | 0.0015915 | 0.006101
-0.36 | 0.00049455 | 0.0019613 | 0.007433
-0.35 | 0.0006921 | 0.0024818 | 0.009347
-0.34 | 0.0009186 | 0.0032089 | 0.011998
-0.33 | 0.0012326 | 0.0042301 | 0.015804
-0.32 | 0.0016613 | 0.0056253 | 0.021144
-0.31 | 0.0022543 | 0.007798 | 0.028578
-0.3 | 0.0030923 | 0.010537 | 0.038996
-0.29 | 0.0042274 | 0.01437 | 0.053214
-0.28 | 0.005884 | 0.019493 | 0.07361
-0.27 | 0.008039 | 0.0267 | 0.10059
-0.26 | 0.011007 | 0.036518 | 0.13806
-0.25 | 0.015038 | 0.049955 | 0.18872
-0.24 | 0.020589 | 0.06917 | 0.25828
-0.23 | 0.028139 | 0.09416 | 0.35243
-0.22 | 0.038386 | 0.12807 | 0.47918
-0.21 | 0.052295 | 0.174 | 0.6482
-0.2 | 0.07291 | 0.2354 | 0.8796
-0.19 | 0.09913 | 0.31832 | 1.1851
-0.18 | 0.13416 | 0.43118 | 1.5903
-0.17 | 0.18094 | 0.5789 | 2.1118
-0.16 | 0.24419 | 0.774 | 2.7898
-0.15 | 0.32787 | 1.0348 | 3.6689
-0.14 | 0.44108 | 1.3713 | 4.7844
-0.13 | 0.5908 | 1.8185 | 6.182
-0.12 | 0.7888 | 2.391 | 7.902
-0.11 | 1.0493 | 3.1255 | 9.999
-0.1 | 1.3861 | 4.0555 | 12.504
-0.09 | 1.8227 | 5.2359 | 15.494
-0.08 | 2.3867 | 6.687 | 18.909
-0.07 | 3.0956 | 8.49 | 22.809
-0.06 | 3.9795 | 10.646 | 27.276
-0.05 | 5.0963 | 13.213 | 32.331
-0.04 | 6.393 | 16.277 | 37.937
-0.03 | 8.037 | 19.863 | 43.829
-0.02 | 9.949 | 23.896 | 50.481
-0.01 | 12.204 | 28.501 | 57.56
0 | 14.835 | 33.665 | 65.22
0.01 | 17.806 | 39.322 | 73.34
0.02 | 21.065 | 45.544 | 81.62
0.03 | 24.758 | 52.232 | 90.64
0.04 | 28.77 | 59.29 | 99.93
0.05 | 33.043 | 66.98 | 109.62
0.06 | 37.602 | 74.93 | 119.59
0.07 | 42.395 | 83.56 | 129.86
0.08 | 47.276 | 92.3 | 140.49
0.09 | 52.35 | 101.44 | 151.34
0.1 | 57.48 | 111 | 162.39
0.11 | 62.61 | 120.62 | 173.55
0.12 | 67.86 | 130.82 | 185.23
0.13 | 73.01 | 141 | 196.79
0.14 | 78.13 | 151.56 | 208.57
0.15 | 83.18 | 162.13 | 220.51
0.16 | 88.11 | 173.05 | 232.44
0.17 | 92.77 | 184.1 | 244.62
0.18 | 97.19 | 195.24 | 256.75
0.19 | 101.53 | 206.45 | 268.94
0.2 | 105.77 | 217.52 | 281.22
0.21 | 109.86 | 229.21 | 293.63
0.22 | 113.8 | 240.76 | 306.01
0.23 | 117.19 | 252.27 | 318.26
0.24 | 120.46 | 263.74 | 330.58
0.25 | 123.67 | 275.35 | 342.84
0.26 | 126.87 | 286.93 | 355.13
0.27 | 129.85 | 298.42 | 367.24
0.28 | 132.6 | 309.97 | 379.4
0.29 | 134.85 | 321.35 | 391.46
0.3 | 137.29 | 332.91 | 403.46
0.31 | 139.63 | 344.07 | 415.42
0.32 | 141.81 | 355.27 | 427.16
0.33 | 143.9 | 366.55 | 438.84
0.34 | 145.7 | 377.47 | 450.46
0.35 | 147.19 | 388.43 | 461.76
0.36 | 149 | 399.05 | 473.05
0.37 | 150.62 | 409.79 | 484.18
0.38 | 152.2 | 420.21 | 495.18
0.39 | 153.36 | 430.34 | 505.85
0.4 | 154.53 | 440.4 | 516.46
0.41 | 155.78 | 450.14 | 526.86
0.42 | 157.22 | 459.82 | 537.14
0.43 | 158.31 | 469.26 | 547.18
0.44 | 159.03 | 478.37 | 556.85
0.45 | 160.16 | 487.14 | 566.53
0.46 | 161.12 | 495.85 | 575.7
0.47 | 162.1 | 504.16 | 584.8
0.48 | 162.76 | 512.22 | 594
0.49 | 163.31 | 520.04 | 602.2
0.5 | 164.49 | 527.45 | 610.8

## Tranconductance (mS-mm)
VGS (V) | VDS = 0.100 V | VDS = 0.500 V | VDS = 0.900 V
-0.75 | -0.00273 | -0.00855 | -0.0276
-0.74 | -0.002525 | -0.008945 | -0.0256
-0.73 | -0.002609 | -0.009725 | -0.02715
-0.72 | -0.002432 | -0.008785 | -0.0285
-0.71 | -0.002193 | -0.0078 | -0.0247
-0.7 | -0.002302 | -0.008125 | -0.0238
-0.69 | -0.0019405 | -0.00745 | -0.0241
-0.68 | -0.001754 | -0.00736 | -0.0247
-0.67 | -0.0018415 | -0.007775 | -0.02345
-0.66 | -0.0018545 | -0.006655 | -0.0199
-0.65 | -0.001719 | -0.00651 | -0.0203
-0.64 | -0.0014945 | -0.00679 | -0.0209
-0.63 | -0.001457 | -0.006085 | -0.02175
-0.62 | -0.001525 | -0.006225 | -0.01965
-0.61 | -0.0015365 | -0.00635 | -0.01785
-0.6 | -0.001481 | -0.00589 | -0.01895
-0.59 | -0.001287 | -0.00585 | -0.01675
-0.58 | -0.001075 | -0.00535 | -0.01605
-0.57 | -0.0010865 | -0.004685 | -0.015155
-0.56 | -0.0012205 | -0.00445 | -0.017515
-0.55 | -0.0010795 | -0.00464 | -0.017025
-0.54 | -0.000997 | -0.004715 | -0.01424
-0.53 | -0.000996 | -0.00429 | -0.01572
-0.52 | -0.0008595 | -0.00397 | -0.01442
-0.51 | -0.0007915 | -0.00319 | -0.013965
-0.5 | -0.0007275 | -0.003435 | -0.01253
-0.49 | -0.0006165 | -0.003385 | -0.010245
-0.48 | -0.000482 | -0.002395 | -0.00802
-0.47 | -0.0003625 | -0.001905 | -0.006195
-0.46 | -0.0001435 | -0.00155 | -0.005995
-0.45 | 4.3e-05 | -0.001045 | -0.00476
-0.44 | 0.00035 | 0.00037 | 0.00139
-0.43 | 0.0009015 | 0.00196 | 0.006075
-0.42 | 0.001431 | 0.00393 | 0.01189
-0.41 | 0.002113 | 0.006655 | 0.022515
-0.4 | 0.003247 | 0.01022 | 0.03482
-0.39 | 0.004758 | 0.01518 | 0.053095
-0.38 | 0.00672 | 0.021995 | 0.07942
-0.37 | 0.009543 | 0.03153 | 0.11458
-0.36 | 0.01548 | 0.044515 | 0.1623
-0.35 | 0.0212025 | 0.06238 | 0.22825
-0.34 | 0.027025 | 0.087415 | 0.32285
-0.33 | 0.037135 | 0.12082 | 0.4573
-0.32 | 0.051085 | 0.178395 | 0.6387
-0.31 | 0.07155 | 0.245585 | 0.8926
-0.3 | 0.098655 | 0.3286 | 1.2318
-0.29 | 0.139585 | 0.4478 | 1.7307
-0.28 | 0.19058 | 0.6165 | 2.3688
-0.27 | 0.25615 | 0.85125 | 3.2225
-0.26 | 0.34995 | 1.16275 | 4.4065
-0.25 | 0.4791 | 1.6326 | 6.011
-0.24 | 0.65505 | 2.21025 | 8.1855
-0.23 | 0.88985 | 2.945 | 11.045
-0.22 | 1.2078 | 3.992 | 14.7885
-0.21 | 1.7262 | 5.3665 | 20.021
-0.2 | 2.34175 | 7.216 | 26.845
-0.19 | 3.0625 | 9.789 | 35.535
-0.18 | 4.0905 | 13.029 | 46.335
-0.17 | 5.5015 | 17.141 | 59.975
-0.16 | 7.3465 | 22.795 | 77.855
-0.15 | 9.8445 | 29.865 | 99.73
-0.14 | 13.1465 | 39.185 | 125.655
-0.13 | 17.386 | 50.985 | 155.88
-0.12 | 22.925 | 65.35 | 190.85
-0.11 | 29.865 | 83.225 | 230.1
-0.1 | 38.67 | 105.52 | 274.75
-0.09 | 50.03 | 131.575 | 320.25
-0.08 | 63.645 | 162.705 | 365.75
-0.07 | 79.64 | 197.95 | 418.35
-0.06 | 100.035 | 236.15 | 476.1
-0.05 | 120.675 | 281.55 | 533.05
-0.04 | 147.035 | 332.5 | 574.9
-0.03 | 177.8 | 380.95 | 627.2
-0.02 | 208.35 | 431.9 | 686.55
-0.01 | 244.3 | 488.45 | 736.95
0 | 280.1 | 541.05 | 789
0.01 | 311.5 | 593.95 | 820
0.02 | 347.6 | 645.5 | 865
0.03 | 385.25 | 687.3 | 915.5
0.04 | 414.25 | 737.4 | 949
0.05 | 441.6 | 782 | 983
0.06 | 467.6 | 829 | 1012
0.07 | 483.7 | 868.5 | 1045
0.08 | 497.75 | 894 | 1074
0.09 | 510.2 | 935 | 1095
0.1 | 513 | 959 | 1110.5
0.11 | 519 | 991 | 1142
0.12 | 520 | 1019 | 1162
0.13 | 513.5 | 1037 | 1167
0.14 | 508.5 | 1056.5 | 1186
0.15 | 499 | 1074.5 | 1193.5
0.16 | 479.5 | 1098.5 | 1205.5
0.17 | 454 | 1109.5 | 1215.5
0.18 | 438 | 1117.5 | 1216
0.19 | 429 | 1114 | 1223.5
0.2 | 416.5 | 1138 | 1234.5
0.21 | 401.5 | 1162 | 1239.5
0.22 | 366.5 | 1153 | 1231.5
0.23 | 333 | 1149 | 1228.5
0.24 | 324 | 1154 | 1229
0.25 | 320.5 | 1159.5 | 1227.5
0.26 | 309 | 1153.5 | 1220
0.27 | 286.5 | 1152 | 1213.5
0.28 | 250 | 1146.5 | 1211
0.29 | 234.5 | 1147 | 1203
0.3 | 239 | 1136 | 1198
0.31 | 226 | 1118 | 1185
0.32 | 213.5 | 1124 | 1171
0.33 | 194.5 | 1110 | 1165
0.34 | 164.5 | 1094 | 1146
0.35 | 165 | 1079 | 1129.5
0.36 | 171.5 | 1068 | 1121
0.37 | 160 | 1058 | 1106.5
0.38 | 137 | 1027.5 | 1083.5
0.39 | 116.5 | 1009.5 | 1064
0.4 | 121 | 990 | 1050.5
0.41 | 134.5 | 971 | 1034
0.42 | 126.5 | 956 | 1016
0.43 | 90.5 | 927.5 | 985.5
0.44 | 92.5 | 894 | 967.5
0.45 | 104.5 | 874 | 942.5
0.46 | 97 | 851 | 913.5
0.47 | 82 | 818.5 | 915
0.48 | 60.5 | 794 | 870
0.49 | 86.5 | 761.5 | 840
0.5 | 118 | 741 | 860