## IDS-VDS Characteristic (mA-mm)
VGS (V) | VDS = 0.100 V | VDS = 0.500 V | VDS = 0.900 V
-0.75 | 0.0006379 | 0.0028228 | 0.009646
-0.74 | 0.0006086 | 0.0027141 | 0.009383
-0.73 | 0.0005795 | 0.002618 | 0.009111
-0.72 | 0.0005554 | 0.002535 | 0.008768
-0.71 | 0.0005334 | 0.0024335 | 0.008502
-0.7 | 0.000505 | 0.0023514 | 0.008307
-0.69 | 0.00048231 | 0.0022712 | 0.008078
-0.68 | 0.00045469 | 0.0021773 | 0.007774
-0.67 | 0.00043828 | 0.0021029 | 0.00754
-0.66 | 0.00041351 | 0.0020212 | 0.007342
-0.65 | 0.00039519 | 0.0019379 | 0.007112
-0.64 | 0.00037274 | 0.001864 | 0.006841
-0.63 | 0.00035968 | 0.0017977 | 0.006635
-0.62 | 0.00034351 | 0.0017277 | 0.006458
-0.61 | 0.00032284 | 0.0016747 | 0.006178
-0.6 | 0.00031013 | 0.0015941 | 0.006024
-0.59 | 0.00029396 | 0.0015307 | 0.005831
-0.58 | 0.00028174 | 0.0014688 | 0.005639
-0.57 | 0.00026866 | 0.0014099 | 0.005454
-0.56 | 0.00025376 | 0.0013599 | 0.005256
-0.55 | 0.00024272 | 0.0013081 | 0.005108
-0.54 | 0.00022966 | 0.0012563 | 0.0049207
-0.53 | 0.00021999 | 0.0012097 | 0.0047633
-0.52 | 0.00021052 | 0.0011601 | 0.0046293
-0.51 | 0.00019984 | 0.001117 | 0.0044677
-0.5 | 0.00019044 | 0.0010774 | 0.0043449
-0.49 | 0.00018205 | 0.0010367 | 0.0042283
-0.48 | 0.00017773 | 0.0010053 | 0.0041018
-0.47 | 0.00017305 | 0.0009757 | 0.0040055
-0.46 | 0.00016823 | 0.0009594 | 0.0039182
-0.45 | 0.00016553 | 0.0009469 | 0.0038733
-0.44 | 0.00016609 | 0.0009396 | 0.0038637
-0.43 | 0.00017214 | 0.0009444 | 0.003878
-0.42 | 0.00018087 | 0.000973 | 0.0039718
-0.41 | 0.00019835 | 0.0010233 | 0.0041178
-0.4 | 0.00022395 | 0.0010982 | 0.0043914
-0.39 | 0.0002627 | 0.0012241 | 0.0047729
-0.38 | 0.00031718 | 0.0014058 | 0.0054478
-0.37 | 0.00039604 | 0.0016644 | 0.006449
-0.36 | 0.00050946 | 0.0020406 | 0.007787
-0.35 | 0.0007018 | 0.0025745 | 0.009709
-0.34 | 0.000931 | 0.0033165 | 0.012497
-0.33 | 0.0012459 | 0.004353 | 0.016343
-0.32 | 0.0016828 | 0.005869 | 0.021722
-0.31 | 0.0022817 | 0.007856 | 0.029372
-0.3 | 0.0031193 | 0.010643 | 0.040008
-0.29 | 0.0042508 | 0.01451 | 0.054776
-0.28 | 0.005943 | 0.01982 | 0.07502
-0.27 | 0.008157 | 0.027123 | 0.10293
-0.26 | 0.011153 | 0.037188 | 0.14115
-0.25 | 0.015217 | 0.050921 | 0.19308
-0.24 | 0.020787 | 0.07067 | 0.2633
-0.23 | 0.028451 | 0.09576 | 0.35977
-0.22 | 0.03891 | 0.13061 | 0.49062
-0.21 | 0.052985 | 0.17723 | 0.6642
-0.2 | 0.07419 | 0.24009 | 0.8973
-0.19 | 0.10047 | 0.3249 | 1.204
-0.18 | 0.13605 | 0.43911 | 1.6148
-0.17 | 0.18396 | 0.5916 | 2.1453
-0.16 | 0.24781 | 0.789 | 2.8533
-0.15 | 0.33327 | 1.0482 | 3.7353
-0.14 | 0.4479 | 1.3963 | 4.8279
-0.13 | 0.5977 | 1.8469 | 6.297
-0.12 | 0.7961 | 2.4174 | 8.029
-0.11 | 1.0535 | 3.1595 | 10.147
-0.1 | 1.3951 | 4.103 | 12.611
-0.09 | 1.8376 | 5.3 | 15.628
-0.08 | 2.3979 | 6.764 | 19.078
-0.07 | 3.1108 | 8.538 | 23.045
-0.06 | 3.9888 | 10.71 | 27.412
-0.05 | 5.1106 | 13.326 | 32.484
-0.04 | 6.413 | 16.367 | 38.052
-0.03 | 8.036 | 19.935 | 44.033
-0.02 | 9.951 | 23.96 | 50.68
-0.01 | 12.218 | 28.553 | 57.82
0 | 14.851 | 33.753 | 65.35
0.01 | 17.797 | 39.415 | 73.46
0.02 | 21.101 | 45.478 | 81.94
0.03 | 24.739 | 52.252 | 90.88
0.04 | 28.735 | 59.31 | 100.07
0.05 | 33.015 | 66.9 | 109.73
0.06 | 37.534 | 74.94 | 119.81
0.07 | 42.323 | 83.48 | 130.16
0.08 | 47.26 | 92.32 | 140.71
0.09 | 52.304 | 101.38 | 151.4
0.1 | 57.36 | 110.88 | 162.62
0.11 | 62.64 | 120.6 | 173.85
0.12 | 67.78 | 130.71 | 185.41
0.13 | 72.93 | 140.9 | 197.08
0.14 | 78.02 | 151.38 | 208.69
0.15 | 83.04 | 162.04 | 220.68
0.16 | 87.98 | 172.92 | 232.72
0.17 | 92.66 | 183.91 | 244.76
0.18 | 97.11 | 194.8 | 256.88
0.19 | 101.42 | 206.15 | 269.09
0.2 | 105.63 | 217.48 | 281.34
0.21 | 109.69 | 229.01 | 293.69
0.22 | 113.51 | 240.52 | 306.01
0.23 | 117.05 | 251.87 | 318.2
0.24 | 120.44 | 263.45 | 330.5
0.25 | 123.63 | 275.11 | 342.92
0.26 | 126.69 | 286.61 | 355.14
0.27 | 129.66 | 298.15 | 367.38
0.28 | 132.38 | 309.59 | 379.37
0.29 | 135.03 | 321.02 | 391.44
0.3 | 137.18 | 332.51 | 403.53
0.31 | 139.38 | 343.82 | 415.38
0.32 | 141.54 | 354.9 | 427.14
0.33 | 143.59 | 366.15 | 438.7
0.34 | 145.64 | 377.13 | 450.22
0.35 | 147.09 | 388 | 461.67
0.36 | 148.68 | 398.76 | 472.86
0.37 | 150.37 | 409.33 | 483.97
0.38 | 152 | 419.71 | 494.93
0.39 | 153.28 | 429.9 | 505.67
0.4 | 154.41 | 439.89 | 516.23
0.41 | 155.64 | 449.77 | 526.74
0.42 | 156.95 | 459.4 | 536.84
0.43 | 158.2 | 468.75 | 546.84
0.44 | 158.91 | 477.85 | 556.67
0.45 | 159.9 | 486.67 | 566.22
0.46 | 160.96 | 495.31 | 575.4
0.47 | 161.78 | 503.68 | 584.6
0.48 | 162.73 | 511.71 | 593.6
0.49 | 163.17 | 519.45 | 602.1
0.5 | 164.13 | 527 | 610.5

## Tranconductance (mS-mm)
VGS (V) | VDS = 0.100 V | VDS = 0.500 V | VDS = 0.900 V
-0.75 | -0.00293 | -0.01087 | -0.0263
-0.74 | -0.00292 | -0.01024 | -0.02675
-0.73 | -0.00266 | -0.008955 | -0.03075
-0.72 | -0.002305 | -0.009225 | -0.03045
-0.71 | -0.00252 | -0.00918 | -0.02305
-0.7 | -0.0025545 | -0.008115 | -0.0212
-0.69 | -0.0025155 | -0.008705 | -0.02665
-0.68 | -0.0022015 | -0.008415 | -0.0269
-0.67 | -0.002059 | -0.007805 | -0.0216
-0.66 | -0.0021545 | -0.00825 | -0.0214
-0.65 | -0.0020385 | -0.00786 | -0.02505
-0.64 | -0.0017755 | -0.00701 | -0.02385
-0.63 | -0.0014615 | -0.006815 | -0.01915
-0.62 | -0.001842 | -0.00615 | -0.02285
-0.61 | -0.001669 | -0.00668 | -0.0217
-0.6 | -0.001444 | -0.0072 | -0.01735
-0.59 | -0.0014195 | -0.006265 | -0.01925
-0.58 | -0.001265 | -0.00604 | -0.01885
-0.57 | -0.001399 | -0.005445 | -0.01915
-0.56 | -0.001297 | -0.00509 | -0.0173
-0.55 | -0.001205 | -0.00518 | -0.016765
-0.54 | -0.0011365 | -0.00492 | -0.017235
-0.53 | -0.000957 | -0.00481 | -0.01457
-0.52 | -0.0010075 | -0.004635 | -0.01478
-0.51 | -0.001004 | -0.004135 | -0.01422
-0.5 | -0.0008895 | -0.004015 | -0.01197
-0.49 | -0.0006355 | -0.003605 | -0.012155
-0.48 | -0.00045 | -0.00305 | -0.01114
-0.47 | -0.000475 | -0.002295 | -0.00918
-0.46 | -0.000376 | -0.00144 | -0.00661
-0.45 | -0.000107 | -0.00099 | -0.002725
-0.44 | 0.0003305 | -0.000125 | 0.000235
-0.43 | 0.000739 | 0.00167 | 0.005405
-0.42 | 0.0013105 | 0.003945 | 0.01199
-0.41 | 0.002154 | 0.00626 | 0.02098
-0.4 | 0.0032175 | 0.01004 | 0.032755
-0.39 | 0.0046615 | 0.01538 | 0.05282
-0.38 | 0.006667 | 0.022015 | 0.083805
-0.37 | 0.009614 | 0.03174 | 0.11696
-0.36 | 0.015288 | 0.045505 | 0.163
-0.35 | 0.021077 | 0.063795 | 0.2355
-0.34 | 0.027205 | 0.088925 | 0.3317
-0.33 | 0.03759 | 0.127625 | 0.46125
-0.32 | 0.05179 | 0.17515 | 0.65145
-0.31 | 0.071825 | 0.2387 | 0.9143
-0.3 | 0.098455 | 0.3327 | 1.2702
-0.29 | 0.141185 | 0.45885 | 1.7506
-0.28 | 0.19531 | 0.63065 | 2.4077
-0.27 | 0.2605 | 0.8684 | 3.3065
-0.26 | 0.353 | 1.1899 | 4.5075
-0.25 | 0.4817 | 1.6741 | 6.1075
-0.24 | 0.6617 | 2.24195 | 8.3345
-0.23 | 0.90615 | 2.997 | 11.366
-0.22 | 1.2267 | 4.0735 | 15.2215
-0.21 | 1.764 | 5.474 | 20.334
-0.2 | 2.37425 | 7.3835 | 26.99
-0.19 | 3.093 | 9.951 | 35.875
-0.18 | 4.1745 | 13.335 | 47.065
-0.17 | 5.588 | 17.4945 | 61.925
-0.16 | 7.4655 | 22.83 | 79.5
-0.15 | 10.0045 | 30.365 | 98.73
-0.14 | 13.2215 | 39.935 | 128.085
-0.13 | 17.41 | 51.055 | 160.055
-0.12 | 22.79 | 65.63 | 192.5
-0.11 | 29.95 | 84.28 | 229.1
-0.1 | 39.205 | 107.025 | 274.05
-0.09 | 50.14 | 133.05 | 323.35
-0.08 | 63.66 | 161.9 | 370.85
-0.07 | 79.545 | 197.3 | 416.7
-0.06 | 99.99 | 239.4 | 471.95
-0.05 | 121.21 | 282.85 | 532
-0.04 | 146.27 | 330.45 | 577.45
-0.03 | 176.9 | 379.65 | 631.4
-0.02 | 209.1 | 430.9 | 689.35
-0.01 | 245 | 489.65 | 733.5
0 | 278.95 | 543.1 | 782
0.01 | 312.5 | 586.25 | 829.5
0.02 | 347.1 | 641.85 | 871
0.03 | 381.7 | 691.6 | 906.5
0.04 | 413.8 | 732.4 | 942.5
0.05 | 439.95 | 781.5 | 987
0.06 | 465.4 | 829 | 1021.5
0.07 | 486.3 | 869 | 1045
0.08 | 499.05 | 895 | 1062
0.09 | 505 | 928 | 1095.5
0.1 | 516.8 | 961 | 1122.5
0.11 | 521 | 991.5 | 1139.5
0.12 | 514.5 | 1015 | 1161.5
0.13 | 512 | 1033.5 | 1164
0.14 | 505.5 | 1057 | 1180
0.15 | 498 | 1077 | 1201.5
0.16 | 481 | 1093.5 | 1204
0.17 | 456.5 | 1094 | 1208
0.18 | 438 | 1112 | 1216.5
0.19 | 426 | 1134 | 1223
0.2 | 413.5 | 1143 | 1230
0.21 | 394 | 1152 | 1233.5
0.22 | 368 | 1143 | 1225.5
0.23 | 346.5 | 1146.5 | 1224.5
0.24 | 329 | 1162 | 1236
0.25 | 312.5 | 1158 | 1232
0.26 | 301.5 | 1152 | 1223
0.27 | 284.5 | 1149 | 1211.5
0.28 | 268.5 | 1143.5 | 1203
0.29 | 240 | 1146 | 1208
0.3 | 217.5 | 1140 | 1197
0.31 | 218 | 1119.5 | 1180.5
0.32 | 210.5 | 1116.5 | 1166
0.33 | 205 | 1111.5 | 1154
0.34 | 175 | 1092.5 | 1148.5
0.35 | 152 | 1081.5 | 1132
0.36 | 164 | 1066.5 | 1115
0.37 | 166 | 1047.5 | 1103.5
0.38 | 145.5 | 1028.5 | 1085
0.39 | 120.5 | 1009 | 1065
0.4 | 118 | 993.5 | 1053.5
0.41 | 127 | 975.5 | 1030.5
0.42 | 128 | 949 | 1005
0.43 | 98 | 922.5 | 991.5
0.44 | 85 | 896 | 969
0.45 | 102.5 | 873 | 936.5
0.46 | 94 | 850.5 | 919
0.47 | 88.5 | 820 | 910
0.48 | 69.5 | 788.5 | 875
0.49 | 70 | 764.5 | 845
0.5 | 96 | 755 | 840