## IDS-VDS Characteristic (mA-mm)
VGS (V) | VDS = 0.100 V | VDS = 0.500 V | VDS = 0.900 V
-0.75 | 0.000587 | 0.0026849 | 0.009311
-0.74 | 0.0005614 | 0.0025857 | 0.009048
-0.73 | 0.0005353 | 0.0024847 | 0.008718
-0.72 | 0.0005111 | 0.0023919 | 0.008481
-0.71 | 0.00048784 | 0.0023076 | 0.008197
-0.7 | 0.0004691 | 0.0022127 | 0.007936
-0.69 | 0.00044439 | 0.0021348 | 0.00765
-0.68 | 0.0004235 | 0.002054 | 0.007456
-0.67 | 0.00040673 | 0.0019688 | 0.007185
-0.66 | 0.00038732 | 0.0018987 | 0.006971
-0.65 | 0.00036725 | 0.0018343 | 0.006745
-0.64 | 0.00035269 | 0.0017591 | 0.006554
-0.63 | 0.00033605 | 0.0016956 | 0.006321
-0.62 | 0.00031875 | 0.0016239 | 0.006097
-0.61 | 0.00030548 | 0.0015603 | 0.005909
-0.6 | 0.00028947 | 0.0015002 | 0.005723
-0.59 | 0.00027428 | 0.0014451 | 0.005533
-0.58 | 0.00026137 | 0.0013945 | 0.005313
-0.57 | 0.00025116 | 0.0013459 | 0.005173
-0.56 | 0.00024058 | 0.0012899 | 0.0050199
-0.55 | 0.000227 | 0.0012431 | 0.0048854
-0.54 | 0.00021557 | 0.0011904 | 0.0047251
-0.53 | 0.00020578 | 0.0011501 | 0.0045667
-0.52 | 0.0001978 | 0.0011024 | 0.0044418
-0.51 | 0.00018792 | 0.0010647 | 0.0042902
-0.5 | 0.0001789 | 0.0010228 | 0.0041546
-0.49 | 0.00017214 | 0.0009893 | 0.0040437
-0.48 | 0.0001664 | 0.0009576 | 0.0039149
-0.47 | 0.00016071 | 0.0009346 | 0.0038229
-0.46 | 0.0001564 | 0.0009098 | 0.0037487
-0.45 | 0.00015572 | 0.0008971 | 0.0037048
-0.44 | 0.00015715 | 0.0008974 | 0.0036718
-0.43 | 0.00016059 | 0.0009027 | 0.0036961
-0.42 | 0.00017056 | 0.0009201 | 0.0037678
-0.41 | 0.00018511 | 0.0009676 | 0.0038966
-0.4 | 0.00020855 | 0.0010372 | 0.0041553
-0.39 | 0.00024378 | 0.0011463 | 0.0045401
-0.38 | 0.00029456 | 0.001319 | 0.0051337
-0.37 | 0.00036764 | 0.0015644 | 0.006077
-0.36 | 0.00046971 | 0.0019075 | 0.007321
-0.35 | 0.000647 | 0.002399 | 0.009107
-0.34 | 0.0008578 | 0.0030913 | 0.011689
-0.33 | 0.0011412 | 0.0040428 | 0.015356
-0.32 | 0.0015411 | 0.0053886 | 0.02045
-0.31 | 0.0020906 | 0.007441 | 0.027524
-0.3 | 0.0028592 | 0.010062 | 0.037605
-0.29 | 0.0038927 | 0.013649 | 0.051518
-0.28 | 0.0053358 | 0.018606 | 0.07099
-0.27 | 0.007606 | 0.025539 | 0.09707
-0.26 | 0.010379 | 0.034808 | 0.13304
-0.25 | 0.014132 | 0.047834 | 0.18262
-0.24 | 0.019304 | 0.06637 | 0.2493
-0.23 | 0.026397 | 0.09078 | 0.34041
-0.22 | 0.036029 | 0.12267 | 0.46275
-0.21 | 0.048985 | 0.16687 | 0.6248
-0.2 | 0.06776 | 0.22566 | 0.8516
-0.19 | 0.09188 | 0.30553 | 1.1464
-0.18 | 0.12462 | 0.41523 | 1.5368
-0.17 | 0.1687 | 0.55563 | 2.0498
-0.16 | 0.22779 | 0.7484 | 2.7074
-0.15 | 0.30665 | 0.9927 | 3.5526
-0.14 | 0.41282 | 1.3245 | 4.6366
-0.13 | 0.55001 | 1.7535 | 6.013
-0.12 | 0.7377 | 2.3146 | 7.681
-0.11 | 0.9799 | 3.0196 | 9.717
-0.1 | 1.2998 | 3.9139 | 12.188
-0.09 | 1.7192 | 5.0652 | 15.127
-0.08 | 2.2478 | 6.472 | 18.478
-0.07 | 2.9305 | 8.219 | 22.319
-0.06 | 3.773 | 10.306 | 26.739
-0.05 | 4.8469 | 12.865 | 31.678
-0.04 | 6.116 | 15.839 | 37.15
-0.03 | 7.695 | 19.314 | 43.097
-0.02 | 9.582 | 23.301 | 49.556
-0.01 | 11.811 | 27.79 | 56.617
0 | 14.388 | 32.971 | 64.26
0.01 | 17.306 | 38.515 | 72.21
0.02 | 20.578 | 44.574 | 80.63
0.03 | 24.238 | 51.172 | 89.5
0.04 | 28.258 | 58.34 | 98.75
0.05 | 32.541 | 65.78 | 108.3
0.06 | 37.103 | 73.86 | 118.26
0.07 | 41.865 | 82.28 | 128.67
0.08 | 46.818 | 91.06 | 138.99
0.09 | 51.894 | 100.13 | 149.89
0.1 | 57 | 109.49 | 160.93
0.11 | 62.19 | 119.19 | 172.17
0.12 | 67.5 | 129.3 | 183.78
0.13 | 72.76 | 139.58 | 195.23
0.14 | 77.91 | 149.85 | 207.03
0.15 | 82.94 | 160.59 | 218.95
0.16 | 87.69 | 171.49 | 231.09
0.17 | 92.36 | 182.42 | 242.98
0.18 | 96.93 | 193.58 | 255.07
0.19 | 101.34 | 204.57 | 267.34
0.2 | 105.69 | 216.08 | 279.62
0.21 | 109.66 | 227.55 | 292.09
0.22 | 113.29 | 238.91 | 304.19
0.23 | 116.79 | 250.51 | 316.59
0.24 | 120.27 | 261.99 | 328.87
0.25 | 123.57 | 273.69 | 341.19
0.26 | 126.75 | 285.22 | 353.48
0.27 | 129.62 | 296.73 | 365.59
0.28 | 132.2 | 308.09 | 377.77
0.29 | 134.7 | 319.58 | 389.75
0.3 | 137.05 | 331.12 | 401.9
0.31 | 139.43 | 342.44 | 413.69
0.32 | 141.66 | 353.77 | 425.49
0.33 | 143.52 | 364.79 | 437.22
0.34 | 145.27 | 375.8 | 448.81
0.35 | 146.79 | 386.7 | 460.14
0.36 | 148.81 | 397.45 | 471.23
0.37 | 150.42 | 408.14 | 482.64
0.38 | 151.72 | 418.5 | 493.54
0.39 | 153 | 428.74 | 504.27
0.4 | 154.33 | 438.75 | 514.98
0.41 | 155.73 | 448.68 | 525.27
0.42 | 156.91 | 458.27 | 535.62
0.43 | 157.93 | 467.63 | 545.69
0.44 | 158.74 | 476.81 | 555.48
0.45 | 159.79 | 485.71 | 565.03
0.46 | 160.96 | 494.49 | 574.3
0.47 | 161.66 | 502.63 | 583.4
0.48 | 162.46 | 510.75 | 592.4
0.49 | 163.07 | 518.6 | 601
0.5 | 164.13 | 526.2 | 609.5

## Tranconductance (mS-mm)
VGS (V) | VDS = 0.100 V | VDS = 0.500 V | VDS = 0.900 V
-0.75 | -0.00256 | -0.00992 | -0.0263
-0.74 | -0.002585 | -0.01001 | -0.02965
-0.73 | -0.002515 | -0.00969 | -0.02835
-0.72 | -0.002373 | -0.008855 | -0.02605
-0.71 | -0.0021 | -0.00896 | -0.02725
-0.7 | -0.0021725 | -0.00864 | -0.02735
-0.69 | -0.00228 | -0.007935 | -0.024
-0.68 | -0.001883 | -0.0083 | -0.02325
-0.67 | -0.001809 | -0.007765 | -0.02425
-0.66 | -0.001974 | -0.006725 | -0.022
-0.65 | -0.0017315 | -0.00698 | -0.02085
-0.64 | -0.00156 | -0.006935 | -0.0212
-0.63 | -0.001697 | -0.00676 | -0.02285
-0.62 | -0.0015285 | -0.006765 | -0.0206
-0.61 | -0.001464 | -0.006185 | -0.0187
-0.6 | -0.00156 | -0.00576 | -0.0188
-0.59 | -0.001405 | -0.005285 | -0.0205
-0.58 | -0.001156 | -0.00496 | -0.018
-0.57 | -0.0010395 | -0.00523 | -0.014655
-0.56 | -0.001208 | -0.00514 | -0.01438
-0.55 | -0.0012505 | -0.004975 | -0.01474
-0.54 | -0.001061 | -0.00465 | -0.015935
-0.53 | -0.0008885 | -0.0044 | -0.014165
-0.52 | -0.000893 | -0.00427 | -0.013825
-0.51 | -0.000945 | -0.00398 | -0.01436
-0.5 | -0.000789 | -0.00377 | -0.012325
-0.49 | -0.000625 | -0.00326 | -0.011985
-0.48 | -0.0005715 | -0.002735 | -0.01104
-0.47 | -0.0005 | -0.00239 | -0.00831
-0.46 | -0.0002495 | -0.001875 | -0.005905
-0.45 | 3.75e-05 | -0.00062 | -0.003845
-0.44 | 0.0002435 | 0.00028 | -0.000435
-0.43 | 0.0006705 | 0.001135 | 0.0048
-0.42 | 0.001226 | 0.003245 | 0.010025
-0.41 | 0.0018995 | 0.005855 | 0.019375
-0.4 | 0.0029335 | 0.008935 | 0.032175
-0.39 | 0.0043005 | 0.01409 | 0.04892
-0.38 | 0.006193 | 0.020905 | 0.076845
-0.37 | 0.0087575 | 0.029425 | 0.109365
-0.36 | 0.013968 | 0.04173 | 0.1515
-0.35 | 0.0194045 | 0.05919 | 0.2184
-0.34 | 0.02471 | 0.08219 | 0.31245
-0.33 | 0.034165 | 0.114865 | 0.43805
-0.32 | 0.04747 | 0.16991 | 0.6084
-0.31 | 0.065905 | 0.23367 | 0.85775
-0.3 | 0.090105 | 0.3104 | 1.1997
-0.29 | 0.12383 | 0.4272 | 1.66925
-0.28 | 0.185665 | 0.5945 | 2.2776
-0.27 | 0.25216 | 0.8101 | 3.1025
-0.26 | 0.3263 | 1.11475 | 4.2775
-0.25 | 0.44625 | 1.5781 | 5.813
-0.24 | 0.61325 | 2.1473 | 7.8895
-0.23 | 0.83625 | 2.815 | 10.6725
-0.22 | 1.1294 | 3.8045 | 14.2195
-0.21 | 1.58655 | 5.1495 | 19.4425
-0.2 | 2.14475 | 6.933 | 26.08
-0.19 | 2.843 | 9.4785 | 34.26
-0.18 | 3.841 | 12.505 | 45.17
-0.17 | 5.1585 | 16.6585 | 58.53
-0.16 | 6.8975 | 21.8535 | 75.14
-0.15 | 9.2515 | 28.805 | 96.46
-0.14 | 12.168 | 38.04 | 123.02
-0.13 | 16.244 | 49.505 | 152.22
-0.12 | 21.4945 | 63.305 | 185.2
-0.11 | 28.105 | 79.965 | 225.35
-0.1 | 36.965 | 102.28 | 270.5
-0.09 | 47.4 | 127.905 | 314.5
-0.08 | 60.565 | 157.69 | 359.6
-0.07 | 76.26 | 191.7 | 413.05
-0.06 | 95.82 | 232.3 | 467.95
-0.05 | 117.15 | 276.65 | 520.55
-0.04 | 142.405 | 322.45 | 570.95
-0.03 | 173.3 | 373.1 | 620.3
-0.02 | 205.8 | 423.8 | 676
-0.01 | 240.3 | 483.5 | 735.2
0 | 274.75 | 536.25 | 779.65
0.01 | 309.5 | 580.15 | 818.5
0.02 | 346.6 | 632.85 | 864.5
0.03 | 384 | 688.3 | 906
0.04 | 415.15 | 730.4 | 940
0.05 | 442.25 | 776 | 975.5
0.06 | 466.2 | 825 | 1018.5
0.07 | 485.75 | 860 | 1036.5
0.08 | 501.45 | 892.5 | 1061
0.09 | 509.1 | 921.5 | 1097
0.1 | 514.8 | 953 | 1114
0.11 | 525 | 990.5 | 1142.5
0.12 | 528.5 | 1019.5 | 1153
0.13 | 520.5 | 1027.5 | 1162.5
0.14 | 509 | 1050.5 | 1186
0.15 | 489 | 1082 | 1203
0.16 | 471 | 1091.5 | 1201.5
0.17 | 462 | 1104.5 | 1199
0.18 | 449 | 1107.5 | 1218
0.19 | 438 | 1125 | 1227.5
0.2 | 416 | 1149 | 1237.5
0.21 | 380 | 1141.5 | 1228.5
0.22 | 356.5 | 1148 | 1225
0.23 | 349 | 1154 | 1234
0.24 | 339 | 1159 | 1230
0.25 | 324 | 1161.5 | 1230.5
0.26 | 302.5 | 1152 | 1220
0.27 | 272.5 | 1143.5 | 1214.5
0.28 | 254 | 1142.5 | 1208
0.29 | 242.5 | 1151.5 | 1206.5
0.3 | 236.5 | 1143 | 1197
0.31 | 230.5 | 1132.5 | 1179.5
0.32 | 204.5 | 1117.5 | 1176.5
0.33 | 180.5 | 1101.5 | 1166
0.34 | 163.5 | 1095.5 | 1146
0.35 | 177 | 1082.5 | 1121
0.36 | 181.5 | 1072 | 1125
0.37 | 145.5 | 1052.5 | 1115.5
0.38 | 129 | 1030 | 1081.5
0.39 | 130.5 | 1012.5 | 1072
0.4 | 136.5 | 997 | 1050
0.41 | 129 | 976 | 1032
0.42 | 110 | 947.5 | 1021
0.43 | 91.5 | 927 | 993
0.44 | 93 | 904 | 967
0.45 | 111 | 884 | 941
0.46 | 93.5 | 846 | 918.5
0.47 | 75 | 813 | 905
0.48 | 70.5 | 798.5 | 880
0.49 | 83.5 | 772.5 | 855
0.5 | 106 | 760 | 850