## IDS-VDS Characteristic (mA-mm)
VGS (V) | VDS = 0.100 V | VDS = 0.500 V | VDS = 0.900 V
-0.75 | 0.0005912 | 0.0025348 | 0.008666
-0.74 | 0.0005673 | 0.0024599 | 0.008349
-0.73 | 0.0005374 | 0.0023822 | 0.008159
-0.72 | 0.0005144 | 0.0022741 | 0.007854
-0.71 | 0.00048717 | 0.0022119 | 0.007673
-0.7 | 0.00046619 | 0.0021397 | 0.007438
-0.69 | 0.00044381 | 0.0020501 | 0.007184
-0.68 | 0.00042347 | 0.0019725 | 0.006957
-0.67 | 0.00040808 | 0.0019007 | 0.006789
-0.66 | 0.00038465 | 0.0018321 | 0.006612
-0.65 | 0.00036897 | 0.0017615 | 0.006352
-0.64 | 0.00035283 | 0.0016901 | 0.006183
-0.63 | 0.00033671 | 0.0016218 | 0.005967
-0.62 | 0.00032054 | 0.0015764 | 0.005794
-0.61 | 0.0003072 | 0.0015255 | 0.005617
-0.6 | 0.00029207 | 0.0014559 | 0.005409
-0.59 | 0.00027614 | 0.0014094 | 0.005236
-0.58 | 0.00026297 | 0.0013536 | 0.0051
-0.57 | 0.0002516 | 0.0012931 | 0.0049338
-0.56 | 0.00023974 | 0.0012467 | 0.0047568
-0.55 | 0.00022859 | 0.0011998 | 0.0045828
-0.54 | 0.00021717 | 0.0011503 | 0.0044751
-0.53 | 0.00020594 | 0.0011144 | 0.0043161
-0.52 | 0.00019783 | 0.0010702 | 0.004172
-0.51 | 0.00018851 | 0.0010327 | 0.0040593
-0.5 | 0.00018094 | 0.0009964 | 0.0039436
-0.49 | 0.00017362 | 0.0009722 | 0.0038331
-0.48 | 0.0001677 | 0.0009373 | 0.00372
-0.47 | 0.00016291 | 0.0009107 | 0.0036418
-0.46 | 0.00015883 | 0.000892 | 0.0035794
-0.45 | 0.00015943 | 0.0008849 | 0.0035496
-0.44 | 0.00015991 | 0.0008832 | 0.0035137
-0.43 | 0.00016612 | 0.0008979 | 0.0035622
-0.42 | 0.00017653 | 0.0009236 | 0.0036385
-0.41 | 0.00019257 | 0.0009732 | 0.0038273
-0.4 | 0.00021731 | 0.0010589 | 0.0041187
-0.39 | 0.0002569 | 0.0011814 | 0.0045753
-0.38 | 0.00031066 | 0.0013688 | 0.0052274
-0.37 | 0.00038897 | 0.0016336 | 0.006237
-0.36 | 0.00049804 | 0.002001 | 0.00763
-0.35 | 0.0006892 | 0.0025275 | 0.009558
-0.34 | 0.0009147 | 0.0032869 | 0.01237
-0.33 | 0.0012195 | 0.0043075 | 0.016235
-0.32 | 0.0016473 | 0.005825 | 0.021807
-0.31 | 0.0022329 | 0.007853 | 0.02946
-0.3 | 0.0030552 | 0.010638 | 0.040324
-0.29 | 0.0041682 | 0.014576 | 0.055194
-0.28 | 0.0056915 | 0.019863 | 0.07576
-0.27 | 0.008104 | 0.027232 | 0.10436
-0.26 | 0.011066 | 0.03719 | 0.14224
-0.25 | 0.015049 | 0.050836 | 0.1948
-0.24 | 0.020531 | 0.07075 | 0.26745
-0.23 | 0.028048 | 0.09612 | 0.36359
-0.22 | 0.038141 | 0.13071 | 0.49571
-0.21 | 0.051889 | 0.17671 | 0.6744
-0.2 | 0.07191 | 0.2404 | 0.9012
-0.19 | 0.09716 | 0.32473 | 1.212
-0.18 | 0.13173 | 0.43884 | 1.6316
-0.17 | 0.17809 | 0.5902 | 2.1584
-0.16 | 0.2394 | 0.792 | 2.8606
-0.15 | 0.32128 | 1.0527 | 3.7393
-0.14 | 0.43296 | 1.3951 | 4.881
-0.13 | 0.5776 | 1.8456 | 6.301
-0.12 | 0.7699 | 2.4269 | 8.011
-0.11 | 1.0228 | 3.1692 | 10.131
-0.1 | 1.3547 | 4.1112 | 12.661
-0.09 | 1.7859 | 5.2841 | 15.659
-0.08 | 2.3346 | 6.75 | 19.089
-0.07 | 3.0274 | 8.556 | 23.008
-0.06 | 3.9074 | 10.729 | 27.543
-0.05 | 5.0071 | 13.292 | 32.583
-0.04 | 6.312 | 16.37 | 38.097
-0.03 | 7.934 | 19.935 | 44.228
-0.02 | 9.848 | 24.012 | 50.637
-0.01 | 12.122 | 28.637 | 57.7
0 | 14.746 | 33.779 | 65.6
0.01 | 17.717 | 39.518 | 73.61
0.02 | 20.983 | 45.632 | 81.98
0.03 | 24.729 | 52.377 | 90.89
0.04 | 28.735 | 59.49 | 100.2
0.05 | 33.07 | 67.06 | 109.83
0.06 | 37.662 | 75.1 | 119.88
0.07 | 42.45 | 83.58 | 130.25
0.08 | 47.428 | 92.46 | 140.63
0.09 | 52.534 | 101.56 | 151.6
0.1 | 57.68 | 111.04 | 162.7
0.11 | 62.87 | 120.66 | 173.97
0.12 | 68.18 | 130.84 | 185.57
0.13 | 73.4 | 141.18 | 197.17
0.14 | 78.56 | 151.56 | 208.98
0.15 | 83.57 | 162.34 | 220.85
0.16 | 88.45 | 173.08 | 232.96
0.17 | 93 | 184.19 | 244.94
0.18 | 97.63 | 195.27 | 257.2
0.19 | 101.98 | 206.52 | 269.49
0.2 | 106.31 | 217.91 | 281.71
0.21 | 110.29 | 229.33 | 294.13
0.22 | 114.08 | 240.79 | 306.3
0.23 | 117.57 | 252.33 | 318.72
0.24 | 120.94 | 263.89 | 331.06
0.25 | 124.32 | 275.53 | 343.38
0.26 | 127.41 | 287.1 | 355.77
0.27 | 130.34 | 298.64 | 367.75
0.28 | 132.76 | 310.14 | 380
0.29 | 135.28 | 321.62 | 392.03
0.3 | 137.77 | 332.97 | 404.18
0.31 | 140.1 | 344.38 | 416.01
0.32 | 142.38 | 355.64 | 427.75
0.33 | 144.15 | 366.81 | 439.48
0.34 | 145.84 | 377.76 | 450.98
0.35 | 147.77 | 388.67 | 462.38
0.36 | 149.53 | 399.45 | 473.52
0.37 | 151 | 410.1 | 484.82
0.38 | 152.28 | 420.46 | 495.68
0.39 | 153.61 | 430.64 | 506.44
0.4 | 155.16 | 440.68 | 517.2
0.41 | 156.53 | 450.5 | 527.47
0.42 | 157.31 | 460.18 | 537.8
0.43 | 158.37 | 469.52 | 547.84
0.44 | 159.37 | 478.61 | 557.54
0.45 | 160.47 | 487.51 | 567.09
0.46 | 161.63 | 496.2 | 576.4
0.47 | 162.11 | 504.51 | 585.6
0.48 | 162.95 | 512.52 | 594.2
0.49 | 163.81 | 520.27 | 603.1
0.5 | 164.77 | 527.82 | 611.4

## Tranconductance (mS-mm)
VGS (V) | VDS = 0.100 V | VDS = 0.500 V | VDS = 0.900 V
-0.75 | -0.00239 | -0.00749 | -0.0317
-0.74 | -0.00269 | -0.00763 | -0.02535
-0.73 | -0.002645 | -0.00929 | -0.02475
-0.72 | -0.0025115 | -0.008515 | -0.0243
-0.71 | -0.0024105 | -0.00672 | -0.0208
-0.7 | -0.002168 | -0.00809 | -0.02445
-0.69 | -0.002136 | -0.00836 | -0.02405
-0.68 | -0.0017865 | -0.00747 | -0.01975
-0.67 | -0.001941 | -0.00702 | -0.01725
-0.66 | -0.0019555 | -0.00696 | -0.02185
-0.65 | -0.001591 | -0.0071 | -0.02145
-0.64 | -0.001613 | -0.006985 | -0.01925
-0.63 | -0.0016145 | -0.005685 | -0.01945
-0.62 | -0.0014755 | -0.004815 | -0.0175
-0.61 | -0.0014235 | -0.006025 | -0.01925
-0.6 | -0.001553 | -0.005805 | -0.01905
-0.59 | -0.001455 | -0.005115 | -0.01545
-0.58 | -0.001227 | -0.005815 | -0.01511
-0.57 | -0.0011615 | -0.005345 | -0.01716
-0.56 | -0.0011505 | -0.004665 | -0.01755
-0.55 | -0.0011285 | -0.00482 | -0.014085
-0.54 | -0.0011325 | -0.00427 | -0.013335
-0.53 | -0.000967 | -0.004005 | -0.015155
-0.52 | -0.0008715 | -0.004085 | -0.01284
-0.51 | -0.0008445 | -0.00369 | -0.01142
-0.5 | -0.0007445 | -0.003025 | -0.01131
-0.49 | -0.000662 | -0.002955 | -0.01118
-0.48 | -0.0005355 | -0.003075 | -0.009565
-0.47 | -0.0004435 | -0.002265 | -0.00703
-0.46 | -0.000174 | -0.00129 | -0.00461
-0.45 | 5.4e-05 | -0.00044 | -0.003285
-0.44 | 0.0003345 | 0.00065 | 0.00063
-0.43 | 0.000831 | 0.00202 | 0.00624
-0.42 | 0.0013225 | 0.003765 | 0.013255
-0.41 | 0.002039 | 0.006765 | 0.02401
-0.4 | 0.0032165 | 0.01041 | 0.0374
-0.39 | 0.0046675 | 0.015495 | 0.055435
-0.38 | 0.0066035 | 0.02261 | 0.083085
-0.37 | 0.009369 | 0.03161 | 0.12013
-0.36 | 0.0150115 | 0.044695 | 0.16605
-0.35 | 0.020833 | 0.064295 | 0.237
-0.34 | 0.026515 | 0.089 | 0.33385
-0.33 | 0.03663 | 0.126905 | 0.47185
-0.32 | 0.05067 | 0.177275 | 0.66125
-0.31 | 0.070395 | 0.24065 | 0.92585
-0.3 | 0.096765 | 0.33615 | 1.2867
-0.29 | 0.131815 | 0.46125 | 1.7718
-0.28 | 0.19679 | 0.6328 | 2.4583
-0.27 | 0.268725 | 0.86635 | 3.324
-0.26 | 0.34725 | 1.1802 | 4.522
-0.25 | 0.47325 | 1.678 | 6.2605
-0.24 | 0.64995 | 2.2642 | 8.4395
-0.23 | 0.8805 | 2.998 | 11.413
-0.22 | 1.19205 | 4.0295 | 15.5405
-0.21 | 1.68845 | 5.4845 | 20.2745
-0.2 | 2.26355 | 7.401 | 26.88
-0.19 | 2.991 | 9.922 | 36.52
-0.18 | 4.0465 | 13.2735 | 47.32
-0.17 | 5.3835 | 17.658 | 61.45
-0.16 | 7.1595 | 23.125 | 79.045
-0.15 | 9.678 | 30.155 | 101.02
-0.14 | 12.816 | 39.645 | 128.085
-0.13 | 16.847 | 51.59 | 156.5
-0.12 | 22.26 | 66.18 | 191.5
-0.11 | 29.24 | 84.215 | 232.5
-0.1 | 38.155 | 105.745 | 276.4
-0.09 | 48.995 | 131.94 | 321.4
-0.08 | 62.075 | 163.595 | 367.45
-0.07 | 78.64 | 198.95 | 422.7
-0.06 | 98.985 | 236.8 | 478.75
-0.05 | 120.23 | 282.05 | 527.7
-0.04 | 146.345 | 332.15 | 582.25
-0.03 | 176.8 | 382.1 | 627
-0.02 | 209.4 | 435.1 | 673.6
-0.01 | 244.9 | 488.35 | 748.15
0 | 279.75 | 544.05 | 795.5
0.01 | 311.85 | 592.65 | 819
0.02 | 350.6 | 642.95 | 864
0.03 | 387.6 | 692.9 | 911
0.04 | 417.05 | 734.15 | 947
0.05 | 446.35 | 780.5 | 984
0.06 | 469 | 826 | 1021
0.07 | 488.3 | 868 | 1037.5
0.08 | 504.2 | 899 | 1067.5
0.09 | 512.6 | 929 | 1103.5
0.1 | 516.8 | 955 | 1118.5
0.11 | 525 | 990 | 1143.5
0.12 | 526.5 | 1026 | 1160
0.13 | 519 | 1036 | 1170.5
0.14 | 508.5 | 1058 | 1184
0.15 | 494.5 | 1076 | 1199
0.16 | 471.5 | 1092.5 | 1204.5
0.17 | 459 | 1109.5 | 1212
0.18 | 449 | 1116.5 | 1227.5
0.19 | 434 | 1132 | 1225.5
0.2 | 415.5 | 1140.5 | 1232
0.21 | 388.5 | 1144 | 1229.5
0.22 | 364 | 1150 | 1229.5
0.23 | 343 | 1155 | 1238
0.24 | 337.5 | 1160 | 1233
0.25 | 323.5 | 1160.5 | 1235.5
0.26 | 301 | 1155.5 | 1218.5
0.27 | 267.5 | 1152 | 1211.5
0.28 | 247 | 1149 | 1214
0.29 | 250.5 | 1141.5 | 1209
0.3 | 241 | 1138 | 1199
0.31 | 230.5 | 1133.5 | 1178.5
0.32 | 202.5 | 1121.5 | 1173.5
0.33 | 173 | 1106 | 1161.5
0.34 | 181 | 1093 | 1145
0.35 | 184.5 | 1084.5 | 1127
0.36 | 161.5 | 1071.5 | 1122
0.37 | 137.5 | 1050.5 | 1108
0.38 | 130.5 | 1027 | 1081
0.39 | 144 | 1011 | 1076
0.4 | 146 | 993 | 1051.5
0.41 | 107.5 | 975 | 1030
0.42 | 92 | 951 | 1018.5
0.43 | 103 | 921.5 | 987
0.44 | 105 | 899.5 | 962.5
0.45 | 113 | 879.5 | 943
0.46 | 82 | 850 | 925.5
0.47 | 66 | 816 | 890
0.48 | 85 | 788 | 875
0.49 | 91 | 765 | 860
0.5 | 96 | 755 | 830