## IDS-VDS Characteristic (mA-mm)
VGS (V) | VDS = 0.100 V | VDS = 0.500 V | VDS = 0.900 V
-0.75 | 0.0006136 | 0.0026002 | 0.008742
-0.74 | 0.0005858 | 0.0025314 | 0.008453
-0.73 | 0.0005572 | 0.0024245 | 0.008231
-0.72 | 0.0005343 | 0.0023534 | 0.007969
-0.71 | 0.0005136 | 0.002265 | 0.007745
-0.7 | 0.00048525 | 0.0021901 | 0.007499
-0.69 | 0.00046347 | 0.0021097 | 0.007283
-0.68 | 0.00044473 | 0.002024 | 0.00705
-0.67 | 0.00042688 | 0.0019531 | 0.00689
-0.66 | 0.00040533 | 0.0018761 | 0.006634
-0.65 | 0.0003862 | 0.0018065 | 0.00643
-0.64 | 0.00036937 | 0.0017457 | 0.006219
-0.63 | 0.00035166 | 0.0016787 | 0.00603
-0.62 | 0.00033555 | 0.0016207 | 0.005839
-0.61 | 0.00032217 | 0.0015561 | 0.005647
-0.6 | 0.00030591 | 0.0014928 | 0.005467
-0.59 | 0.00029152 | 0.0014323 | 0.00534
-0.58 | 0.0002775 | 0.001387 | 0.005127
-0.57 | 0.00026182 | 0.0013319 | 0.0049524
-0.56 | 0.00025044 | 0.0012821 | 0.0047997
-0.55 | 0.00023885 | 0.0012387 | 0.004666
-0.54 | 0.00022859 | 0.001198 | 0.0045078
-0.53 | 0.00021593 | 0.0011464 | 0.0043839
-0.52 | 0.00020607 | 0.0011008 | 0.0042333
-0.51 | 0.00019754 | 0.0010622 | 0.0041082
-0.5 | 0.00018798 | 0.0010292 | 0.0039971
-0.49 | 0.00017949 | 0.000993 | 0.0038835
-0.48 | 0.00017534 | 0.0009657 | 0.0037816
-0.47 | 0.00016995 | 0.0009446 | 0.0037037
-0.46 | 0.00016666 | 0.0009268 | 0.0036625
-0.45 | 0.00016664 | 0.000917 | 0.0036375
-0.44 | 0.00016804 | 0.0009189 | 0.0036253
-0.43 | 0.00017396 | 0.0009301 | 0.0036891
-0.42 | 0.00018583 | 0.0009702 | 0.0038045
-0.41 | 0.00020449 | 0.0010337 | 0.0040195
-0.4 | 0.00023355 | 0.0011219 | 0.0043647
-0.39 | 0.00027662 | 0.0012705 | 0.0048742
-0.38 | 0.00033877 | 0.001475 | 0.0055969
-0.37 | 0.00042694 | 0.0017744 | 0.006754
-0.36 | 0.00054973 | 0.0021893 | 0.008325
-0.35 | 0.0007642 | 0.0027715 | 0.010499
-0.34 | 0.0010133 | 0.0036012 | 0.013649
-0.33 | 0.0013542 | 0.0047592 | 0.018041
-0.32 | 0.0018285 | 0.006489 | 0.024265
-0.31 | 0.0024683 | 0.008684 | 0.032681
-0.3 | 0.0033773 | 0.011753 | 0.044589
-0.29 | 0.0046149 | 0.015968 | 0.06105
-0.28 | 0.006542 | 0.021766 | 0.08374
-0.27 | 0.008916 | 0.02981 | 0.11456
-0.26 | 0.012158 | 0.040652 | 0.15606
-0.25 | 0.016542 | 0.055361 | 0.21422
-0.24 | 0.022506 | 0.0765 | 0.29144
-0.23 | 0.030575 | 0.10386 | 0.39658
-0.22 | 0.04176 | 0.14134 | 0.5403
-0.21 | 0.05662 | 0.19002 | 0.727
-0.2 | 0.07844 | 0.25755 | 0.978
-0.19 | 0.10603 | 0.34819 | 1.3116
-0.18 | 0.14362 | 0.46795 | 1.7535
-0.17 | 0.19336 | 0.6307 | 2.3235
-0.16 | 0.26002 | 0.841 | 3.0657
-0.15 | 0.34682 | 1.1171 | 3.9812
-0.14 | 0.46623 | 1.4801 | 5.1934
-0.13 | 0.6207 | 1.9519 | 6.688
-0.12 | 0.8274 | 2.5531 | 8.48
-0.11 | 1.0973 | 3.3401 | 10.683
-0.1 | 1.448 | 4.3089 | 13.295
-0.09 | 1.908 | 5.5322 | 16.394
-0.08 | 2.4759 | 7.047 | 19.964
-0.07 | 3.2046 | 8.909 | 23.947
-0.06 | 4.1097 | 11.126 | 28.493
-0.05 | 5.2425 | 13.833 | 33.64
-0.04 | 6.588 | 16.91 | 39.265
-0.03 | 8.219 | 20.571 | 45.49
-0.02 | 10.174 | 24.678 | 52.026
-0.01 | 12.45 | 29.344 | 59.26
0 | 15.113 | 34.525 | 67.04
0.01 | 18.063 | 40.293 | 75.18
0.02 | 21.404 | 46.489 | 83.63
0.03 | 25.085 | 53.308 | 92.64
0.04 | 29.038 | 60.35 | 101.9
0.05 | 33.328 | 68.08 | 111.68
0.06 | 37.877 | 76.22 | 121.69
0.07 | 42.673 | 84.59 | 132.1
0.08 | 47.586 | 93.49 | 142.6
0.09 | 52.614 | 102.68 | 153.42
0.1 | 57.64 | 112.12 | 164.53
0.11 | 62.93 | 121.93 | 175.87
0.12 | 68.2 | 131.9 | 187.46
0.13 | 73.37 | 142.32 | 198.88
0.14 | 78.36 | 152.7 | 210.81
0.15 | 83.32 | 163.39 | 222.56
0.16 | 88.3 | 174.12 | 234.66
0.17 | 93 | 185.19 | 246.84
0.18 | 97.57 | 196.28 | 258.79
0.19 | 101.82 | 207.46 | 271.17
0.2 | 105.96 | 218.85 | 283.33
0.21 | 109.97 | 230.22 | 295.67
0.22 | 113.85 | 241.72 | 307.89
0.23 | 117.55 | 253.25 | 320.16
0.24 | 120.94 | 264.69 | 332.44
0.25 | 124.09 | 276.39 | 344.9
0.26 | 127.14 | 287.86 | 357.04
0.27 | 129.9 | 299.4 | 369.02
0.28 | 132.64 | 310.72 | 381.14
0.29 | 135.31 | 322.2 | 393.23
0.3 | 137.67 | 333.57 | 405.31
0.31 | 139.93 | 344.95 | 417.17
0.32 | 141.91 | 356.09 | 428.66
0.33 | 143.88 | 367.26 | 440.4
0.34 | 145.85 | 378.19 | 451.85
0.35 | 147.77 | 388.89 | 463.24
0.36 | 149.22 | 399.64 | 474.38
0.37 | 150.67 | 410.38 | 485.49
0.38 | 152.19 | 420.6 | 496.43
0.39 | 153.77 | 430.86 | 507.14
0.4 | 155.11 | 440.76 | 517.66
0.41 | 156.03 | 450.61 | 527.86
0.42 | 157.15 | 460.25 | 538.19
0.43 | 158.49 | 469.5 | 548.16
0.44 | 159.43 | 478.57 | 557.92
0.45 | 160.51 | 487.35 | 567.56
0.46 | 161.15 | 496.12 | 576.2
0.47 | 162.1 | 504.39 | 585.6
0.48 | 163.05 | 512.33 | 594.3
0.49 | 163.77 | 520.04 | 603.1
0.5 | 164.47 | 527.58 | 611.6

## Tranconductance (mS-mm)
VGS (V) | VDS = 0.100 V | VDS = 0.500 V | VDS = 0.900 V
-0.75 | -0.00278 | -0.00688 | -0.0289
-0.74 | -0.00282 | -0.008785 | -0.02555
-0.73 | -0.002575 | -0.0089 | -0.0242
-0.72 | -0.00218 | -0.007975 | -0.0243
-0.71 | -0.0024525 | -0.008165 | -0.0235
-0.7 | -0.0025065 | -0.007765 | -0.0231
-0.69 | -0.002026 | -0.008305 | -0.02245
-0.68 | -0.0018295 | -0.00783 | -0.01965
-0.67 | -0.00197 | -0.007395 | -0.0208
-0.66 | -0.002034 | -0.00733 | -0.023
-0.65 | -0.001798 | -0.00652 | -0.02075
-0.64 | -0.001727 | -0.00639 | -0.02
-0.63 | -0.001691 | -0.00625 | -0.019
-0.62 | -0.0014745 | -0.00613 | -0.01915
-0.61 | -0.001482 | -0.006395 | -0.0186
-0.6 | -0.0015325 | -0.00619 | -0.01535
-0.59 | -0.0014205 | -0.00529 | -0.017
-0.58 | -0.001485 | -0.00502 | -0.01938
-0.57 | -0.001353 | -0.005245 | -0.016365
-0.56 | -0.0011485 | -0.00466 | -0.01432
-0.55 | -0.0010925 | -0.004205 | -0.014595
-0.54 | -0.001146 | -0.004615 | -0.014105
-0.53 | -0.001126 | -0.00486 | -0.013725
-0.52 | -0.0009195 | -0.00421 | -0.013785
-0.51 | -0.0009045 | -0.00358 | -0.01181
-0.5 | -0.0009025 | -0.00346 | -0.011235
-0.49 | -0.000632 | -0.003175 | -0.010775
-0.48 | -0.000477 | -0.00242 | -0.00899
-0.47 | -0.000434 | -0.001945 | -0.005955
-0.46 | -0.0001655 | -0.00138 | -0.00331
-0.45 | 6.9e-05 | -0.000395 | -0.00186
-0.44 | 0.000366 | 0.000655 | 0.00258
-0.43 | 0.0008895 | 0.002565 | 0.00896
-0.42 | 0.0015265 | 0.00518 | 0.01652
-0.41 | 0.002386 | 0.007585 | 0.02801
-0.4 | 0.0036065 | 0.01184 | 0.042735
-0.39 | 0.005261 | 0.017655 | 0.06161
-0.38 | 0.007516 | 0.025195 | 0.09399
-0.37 | 0.010548 | 0.035715 | 0.136405
-0.36 | 0.016863 | 0.049855 | 0.18725
-0.35 | 0.0231785 | 0.070595 | 0.2662
-0.34 | 0.0295 | 0.099385 | 0.3771
-0.33 | 0.04076 | 0.14439 | 0.5308
-0.32 | 0.055705 | 0.19624 | 0.732
-0.31 | 0.07744 | 0.2632 | 1.0162
-0.3 | 0.10733 | 0.3642 | 1.41845
-0.29 | 0.158235 | 0.50065 | 1.95755
-0.28 | 0.215055 | 0.6921 | 2.6755
-0.27 | 0.2808 | 0.9443 | 3.616
-0.26 | 0.3813 | 1.27755 | 4.983
-0.25 | 0.5174 | 1.7924 | 6.769
-0.24 | 0.70165 | 2.42495 | 9.118
-0.23 | 0.9627 | 3.242 | 12.443
-0.22 | 1.30225 | 4.308 | 16.521
-0.21 | 1.834 | 5.8105 | 21.885
-0.2 | 2.4705 | 7.9085 | 29.23
-0.19 | 3.259 | 10.52 | 38.775
-0.18 | 4.3665 | 14.1255 | 50.595
-0.17 | 5.82 | 18.6525 | 65.61
-0.16 | 7.673 | 24.32 | 82.885
-0.15 | 10.3105 | 31.955 | 106.385
-0.14 | 13.694 | 41.74 | 135.34
-0.13 | 18.0585 | 53.65 | 164.33
-0.12 | 23.83 | 69.41 | 199.75
-0.11 | 31.03 | 87.79 | 240.75
-0.1 | 40.535 | 109.605 | 285.55
-0.09 | 51.395 | 136.905 | 333.45
-0.08 | 64.83 | 168.84 | 377.65
-0.07 | 81.69 | 203.95 | 426.45
-0.06 | 101.895 | 246.2 | 484.65
-0.05 | 123.915 | 289.2 | 538.6
-0.04 | 148.825 | 336.9 | 592.5
-0.03 | 179.3 | 388.4 | 638.05
-0.02 | 211.55 | 438.65 | 688.5
-0.01 | 246.95 | 492.35 | 750.7
0 | 280.65 | 547.45 | 796
0.01 | 314.55 | 598.2 | 829.5
0.02 | 351.1 | 650.75 | 873
0.03 | 381.7 | 693.05 | 913.5
0.04 | 412.15 | 738.6 | 952
0.05 | 441.95 | 793.5 | 989.5
0.06 | 467.25 | 825.5 | 1021
0.07 | 485.45 | 863.5 | 1045.5
0.08 | 497.05 | 904.5 | 1066
0.09 | 502.7 | 931.5 | 1096.5
0.1 | 515.8 | 962.5 | 1122.5
0.11 | 528 | 989 | 1146.5
0.12 | 522 | 1019.5 | 1150.5
0.13 | 508 | 1040 | 1167.5
0.14 | 497.5 | 1053.5 | 1184
0.15 | 497 | 1071 | 1192.5
0.16 | 484 | 1090 | 1214
0.17 | 463.5 | 1108 | 1206.5
0.18 | 441 | 1113.5 | 1216.5
0.19 | 419.5 | 1128.5 | 1227
0.2 | 407.5 | 1138 | 1225
0.21 | 394.5 | 1143.5 | 1228
0.22 | 379 | 1151.5 | 1224.5
0.23 | 354.5 | 1148.5 | 1227.5
0.24 | 327 | 1157 | 1237
0.25 | 310 | 1158.5 | 1230
0.26 | 290.5 | 1150.5 | 1206
0.27 | 275 | 1143 | 1205
0.28 | 270.5 | 1140 | 1210.5
0.29 | 251.5 | 1142.5 | 1208.5
0.3 | 231 | 1137.5 | 1197
0.31 | 212 | 1126 | 1167.5
0.32 | 197.5 | 1115.5 | 1161.5
0.33 | 197 | 1105 | 1159.5
0.34 | 194.5 | 1081.5 | 1142
0.35 | 168.5 | 1072.5 | 1126.5
0.36 | 145 | 1074.5 | 1112.5
0.37 | 148.5 | 1048 | 1102.5
0.38 | 155 | 1024 | 1082.5
0.39 | 146 | 1008 | 1061.5
0.4 | 113 | 987.5 | 1036
0.41 | 102 | 974.5 | 1026.5
0.42 | 123 | 944.5 | 1015
0.43 | 114 | 916 | 986.5
0.44 | 101 | 892.5 | 970
0.45 | 86 | 877.5 | 914
0.46 | 79.5 | 852 | 902
0.47 | 95 | 810.5 | 905
0.48 | 83.5 | 782.5 | 875
0.49 | 71 | 762.5 | 865
0.5 | 70 | 754 | 850