## IDS-VDS Characteristic (mA-mm)
VGS (V) | VDS = 0.100 V | VDS = 0.500 V | VDS = 0.900 V
-0.75 | 0.0006216 | 0.0027133 | 0.009345
-0.74 | 0.000591 | 0.002634 | 0.00906
-0.73 | 0.0005589 | 0.0025374 | 0.008771
-0.72 | 0.0005345 | 0.0024433 | 0.008586
-0.71 | 0.0005116 | 0.0023492 | 0.008287
-0.7 | 0.00048453 | 0.002245 | 0.007999
-0.69 | 0.00046241 | 0.0021646 | 0.007799
-0.68 | 0.00044228 | 0.0020858 | 0.007553
-0.67 | 0.00041855 | 0.0020208 | 0.007327
-0.66 | 0.00039778 | 0.0019409 | 0.007082
-0.65 | 0.00038163 | 0.0018715 | 0.006824
-0.64 | 0.00036381 | 0.0017978 | 0.006652
-0.63 | 0.00034484 | 0.0017322 | 0.006446
-0.62 | 0.00033086 | 0.0016697 | 0.006189
-0.61 | 0.00031659 | 0.0016095 | 0.006027
-0.6 | 0.00030214 | 0.0015489 | 0.005803
-0.59 | 0.0002875 | 0.0014794 | 0.005608
-0.58 | 0.00026954 | 0.0014314 | 0.005444
-0.57 | 0.00026008 | 0.0013772 | 0.005283
-0.56 | 0.00024622 | 0.0013263 | 0.005114
-0.55 | 0.00023413 | 0.0012744 | 0.0049524
-0.54 | 0.00022313 | 0.001231 | 0.004784
-0.53 | 0.00021262 | 0.0011809 | 0.0046464
-0.52 | 0.00020295 | 0.0011368 | 0.0044804
-0.51 | 0.0001925 | 0.0010879 | 0.0043236
-0.5 | 0.000185 | 0.0010498 | 0.0042058
-0.49 | 0.00017743 | 0.0010228 | 0.0040851
-0.48 | 0.00017067 | 0.0009862 | 0.0039868
-0.47 | 0.00016448 | 0.0009632 | 0.0038801
-0.46 | 0.00016161 | 0.0009438 | 0.0038282
-0.45 | 0.00016082 | 0.0009311 | 0.003768
-0.44 | 0.00016244 | 0.0009224 | 0.0037771
-0.43 | 0.00016726 | 0.0009291 | 0.003798
-0.42 | 0.0001776 | 0.0009535 | 0.0038893
-0.41 | 0.00019465 | 0.001007 | 0.0040617
-0.4 | 0.00022142 | 0.0010958 | 0.0043404
-0.39 | 0.00026041 | 0.0012239 | 0.004806
-0.38 | 0.00031682 | 0.0014104 | 0.0054828
-0.37 | 0.0003977 | 0.0016835 | 0.00652
-0.36 | 0.00051057 | 0.0020627 | 0.007867
-0.35 | 0.0007061 | 0.0026037 | 0.009859
-0.34 | 0.0009348 | 0.0033716 | 0.012721
-0.33 | 0.0012539 | 0.0044245 | 0.016691
-0.32 | 0.0016924 | 0.005998 | 0.022271
-0.31 | 0.002286 | 0.008056 | 0.030121
-0.3 | 0.0031386 | 0.010897 | 0.040995
-0.29 | 0.0042831 | 0.014848 | 0.056057
-0.28 | 0.005953 | 0.020249 | 0.07706
-0.27 | 0.008121 | 0.027726 | 0.10603
-0.26 | 0.011141 | 0.037841 | 0.14468
-0.25 | 0.015213 | 0.05175 | 0.19787
-0.24 | 0.020827 | 0.07154 | 0.26889
-0.23 | 0.028413 | 0.09733 | 0.36904
-0.22 | 0.038709 | 0.13202 | 0.50122
-0.21 | 0.052721 | 0.18007 | 0.679
-0.2 | 0.07339 | 0.24223 | 0.914
-0.19 | 0.09995 | 0.32795 | 1.2286
-0.18 | 0.13532 | 0.44315 | 1.6542
-0.17 | 0.18276 | 0.5961 | 2.1911
-0.16 | 0.24647 | 0.7969 | 2.892
-0.15 | 0.32958 | 1.0613 | 3.7797
-0.14 | 0.44337 | 1.4071 | 4.9448
-0.13 | 0.5926 | 1.8609 | 6.383
-0.12 | 0.7924 | 2.438 | 8.141
-0.11 | 1.0511 | 3.1856 | 10.239
-0.1 | 1.3866 | 4.1225 | 12.792
-0.09 | 1.8275 | 5.3149 | 15.82
-0.08 | 2.3853 | 6.778 | 19.279
-0.07 | 3.0932 | 8.591 | 23.224
-0.06 | 3.9764 | 10.77 | 27.707
-0.05 | 5.0762 | 13.384 | 32.852
-0.04 | 6.355 | 16.418 | 38.329
-0.03 | 7.984 | 19.963 | 44.478
-0.02 | 9.895 | 24.045 | 50.954
-0.01 | 12.135 | 28.696 | 58.16
0 | 14.758 | 33.745 | 65.92
0.01 | 17.713 | 39.499 | 73.98
0.02 | 20.973 | 45.629 | 82.42
0.03 | 24.643 | 52.42 | 91.4
0.04 | 28.626 | 59.49 | 100.58
0.05 | 32.885 | 67.09 | 110.29
0.06 | 37.442 | 75.18 | 120.35
0.07 | 42.215 | 83.54 | 130.69
0.08 | 47.109 | 92.46 | 141.1
0.09 | 52.17 | 101.56 | 152.02
0.1 | 57.3 | 111.02 | 163.09
0.11 | 62.43 | 120.78 | 174.33
0.12 | 67.7 | 130.75 | 185.95
0.13 | 72.9 | 141.09 | 197.39
0.14 | 78.05 | 151.54 | 209.22
0.15 | 83.07 | 162.12 | 221.07
0.16 | 88.03 | 172.91 | 233.12
0.17 | 92.64 | 183.95 | 245.28
0.18 | 97.13 | 195.09 | 257.32
0.19 | 101.52 | 206.25 | 269.61
0.2 | 105.77 | 217.58 | 281.73
0.21 | 109.94 | 228.97 | 294.16
0.22 | 113.87 | 240.48 | 306.41
0.23 | 117.3 | 252.04 | 318.72
0.24 | 120.6 | 263.55 | 330.94
0.25 | 123.87 | 275.27 | 343.31
0.26 | 126.97 | 286.66 | 355.57
0.27 | 130.07 | 298.26 | 367.51
0.28 | 132.76 | 309.64 | 379.67
0.29 | 135.21 | 321.12 | 391.69
0.3 | 137.51 | 332.53 | 403.79
0.31 | 139.79 | 343.85 | 415.76
0.32 | 142 | 355.05 | 427.25
0.33 | 144.24 | 366.23 | 438.99
0.34 | 146.05 | 377.17 | 450.54
0.35 | 147.59 | 387.88 | 461.91
0.36 | 149.32 | 398.7 | 473.13
0.37 | 151 | 409.38 | 484.22
0.38 | 152.56 | 419.7 | 495.13
0.39 | 153.72 | 429.98 | 505.86
0.4 | 154.76 | 439.88 | 516.44
0.41 | 156.35 | 449.74 | 526.64
0.42 | 157.63 | 459.46 | 536.95
0.43 | 158.69 | 468.72 | 547.05
0.44 | 159.47 | 477.84 | 556.76
0.45 | 160.45 | 486.75 | 566.39
0.46 | 161.62 | 495.44 | 575.3
0.47 | 162.59 | 503.71 | 584.8
0.48 | 163.11 | 511.74 | 593.6
0.49 | 163.83 | 519.47 | 602.1
0.5 | 165.01 | 527.06 | 610.6

## Tranconductance (mS-mm)
VGS (V) | VDS = 0.100 V | VDS = 0.500 V | VDS = 0.900 V
-0.75 | -0.00306 | -0.00793 | -0.0285
-0.74 | -0.003135 | -0.008795 | -0.0287
-0.73 | -0.002825 | -0.009535 | -0.0237
-0.72 | -0.002365 | -0.00941 | -0.0242
-0.71 | -0.0024985 | -0.009915 | -0.02935
-0.7 | -0.0024595 | -0.00923 | -0.0244
-0.69 | -0.0021125 | -0.00796 | -0.0223
-0.68 | -0.002193 | -0.00719 | -0.0236
-0.67 | -0.002225 | -0.007245 | -0.02355
-0.66 | -0.001846 | -0.007465 | -0.02515
-0.65 | -0.0016985 | -0.007155 | -0.0215
-0.64 | -0.0018395 | -0.006965 | -0.0189
-0.63 | -0.0016475 | -0.006405 | -0.02315
-0.62 | -0.0014125 | -0.006135 | -0.02095
-0.61 | -0.001436 | -0.00604 | -0.0193
-0.6 | -0.0014545 | -0.006505 | -0.02095
-0.59 | -0.00163 | -0.005875 | -0.01795
-0.58 | -0.001371 | -0.00511 | -0.01625
-0.57 | -0.001166 | -0.005255 | -0.0165
-0.56 | -0.0012975 | -0.00514 | -0.01653
-0.55 | -0.0011545 | -0.004765 | -0.0165
-0.54 | -0.0010755 | -0.004675 | -0.0153
-0.53 | -0.001009 | -0.00471 | -0.01518
-0.52 | -0.001006 | -0.00465 | -0.01614
-0.51 | -0.0008975 | -0.00435 | -0.01373
-0.5 | -0.0007535 | -0.003255 | -0.011925
-0.49 | -0.0007165 | -0.00318 | -0.01095
-0.48 | -0.0006475 | -0.00298 | -0.01025
-0.47 | -0.000453 | -0.00212 | -0.00793
-0.46 | -0.000183 | -0.001605 | -0.005605
-0.45 | 4.15e-05 | -0.00107 | -0.002555
-0.44 | 0.000322 | -0.0001 | 0.0015
-0.43 | 0.000758 | 0.001555 | 0.00561
-0.42 | 0.0013695 | 0.003895 | 0.013185
-0.41 | 0.002191 | 0.007115 | 0.022555
-0.4 | 0.003288 | 0.010845 | 0.037215
-0.39 | 0.00477 | 0.01573 | 0.05712
-0.38 | 0.0068645 | 0.02298 | 0.0857
-0.37 | 0.0096875 | 0.032615 | 0.11921
-0.36 | 0.01542 | 0.04601 | 0.16695
-0.35 | 0.0212115 | 0.065445 | 0.2427
-0.34 | 0.02739 | 0.09104 | 0.3416
-0.33 | 0.03788 | 0.13132 | 0.4775
-0.32 | 0.051605 | 0.181575 | 0.6715
-0.31 | 0.07231 | 0.24495 | 0.9362
-0.3 | 0.099855 | 0.3396 | 1.2968
-0.29 | 0.14072 | 0.4676 | 1.80325
-0.28 | 0.191895 | 0.6439 | 2.49865
-0.27 | 0.2594 | 0.8796 | 3.381
-0.26 | 0.3546 | 1.2012 | 4.592
-0.25 | 0.4843 | 1.68495 | 6.2105
-0.24 | 0.66 | 2.279 | 8.5585
-0.23 | 0.8941 | 3.024 | 11.6165
-0.22 | 1.2154 | 4.137 | 15.498
-0.21 | 1.73405 | 5.5105 | 20.639
-0.2 | 2.36145 | 7.394 | 27.48
-0.19 | 3.0965 | 10.046 | 37.01
-0.18 | 4.1405 | 13.4075 | 48.125
-0.17 | 5.5575 | 17.6875 | 61.89
-0.16 | 7.341 | 23.26 | 79.43
-0.15 | 9.845 | 30.51 | 102.64
-0.14 | 13.151 | 39.98 | 130.165
-0.13 | 17.4515 | 51.545 | 159.81
-0.12 | 22.925 | 66.235 | 192.8
-0.11 | 29.71 | 84.225 | 232.55
-0.1 | 38.82 | 106.465 | 279.05
-0.09 | 49.935 | 132.775 | 324.35
-0.08 | 63.285 | 163.805 | 370.2
-0.07 | 79.555 | 199.6 | 421.4
-0.06 | 99.15 | 239.65 | 481.4
-0.05 | 118.93 | 282.4 | 531.1
-0.04 | 145.39 | 328.95 | 581.3
-0.03 | 177 | 381.35 | 631.25
-0.02 | 207.55 | 436.65 | 684.1
-0.01 | 243.15 | 485 | 748.3
0 | 278.9 | 540.15 | 791
0.01 | 310.75 | 594.2 | 825
0.02 | 346.5 | 646.05 | 871
0.03 | 382.65 | 693.05 | 908
0.04 | 412.1 | 733.5 | 944.5
0.05 | 440.8 | 784.5 | 988.5
0.06 | 466.5 | 822.5 | 1020
0.07 | 483.35 | 864 | 1037.5
0.08 | 497.75 | 901 | 1066.5
0.09 | 509.55 | 928 | 1099.5
0.1 | 513 | 961 | 1115.5
0.11 | 520 | 986.5 | 1143
0.12 | 523.5 | 1015.5 | 1153
0.13 | 517.5 | 1039.5 | 1163.5
0.14 | 508.5 | 1051.5 | 1184
0.15 | 499 | 1068.5 | 1195
0.16 | 478.5 | 1091.5 | 1210.5
0.17 | 455 | 1109 | 1210
0.18 | 444 | 1115 | 1216.5
0.19 | 432 | 1124.5 | 1220.5
0.2 | 421 | 1136 | 1227.5
0.21 | 405 | 1145 | 1234
0.22 | 368 | 1153.5 | 1228
0.23 | 336.5 | 1153.5 | 1226.5
0.24 | 328.5 | 1161.5 | 1229.5
0.25 | 318.5 | 1155.5 | 1231.5
0.26 | 310 | 1149.5 | 1210
0.27 | 289.5 | 1149 | 1205
0.28 | 257 | 1143 | 1209
0.29 | 237.5 | 1144.5 | 1206
0.3 | 229 | 1136.5 | 1203.5
0.31 | 224.5 | 1126 | 1173
0.32 | 222.5 | 1119 | 1161.5
0.33 | 202.5 | 1106 | 1164.5
0.34 | 167.5 | 1082.5 | 1146
0.35 | 163.5 | 1076.5 | 1129.5
0.36 | 170.5 | 1075 | 1115.5
0.37 | 162 | 1050 | 1100
0.38 | 136 | 1030 | 1082
0.39 | 110 | 1009 | 1065.5
0.4 | 131.5 | 988 | 1039
0.41 | 143.5 | 979 | 1025.5
0.42 | 117 | 949 | 1020.5
0.43 | 92 | 919 | 990.5
0.44 | 88 | 901.5 | 967
0.45 | 107.5 | 880 | 927
0.46 | 107 | 848 | 920.5
0.47 | 74.5 | 815 | 915
0.48 | 62 | 788 | 865
0.49 | 95 | 766 | 850
0.5 | 118 | 759 | 850