## IDS-VDS Characteristic (mA-mm)
VGS (V) | VDS = 0.100 V | VDS = 0.500 V | VDS = 0.900 V
-0.75 | 0.0006019 | 0.0027232 | 0.009448
-0.74 | 0.0005707 | 0.0026206 | 0.0092
-0.73 | 0.0005474 | 0.0025192 | 0.008911
-0.72 | 0.0005162 | 0.0024159 | 0.00859
-0.71 | 0.00049613 | 0.0023407 | 0.008305
-0.7 | 0.00047108 | 0.0022578 | 0.008031
-0.69 | 0.00044854 | 0.002161 | 0.007838
-0.68 | 0.00043149 | 0.0020851 | 0.00756
-0.67 | 0.00040935 | 0.0020151 | 0.007316
-0.66 | 0.00038924 | 0.0019319 | 0.007084
-0.65 | 0.0003723 | 0.0018572 | 0.006892
-0.64 | 0.00035346 | 0.0017823 | 0.006627
-0.63 | 0.00033796 | 0.0017219 | 0.006428
-0.62 | 0.00032243 | 0.0016503 | 0.006219
-0.61 | 0.00030735 | 0.0015913 | 0.005998
-0.6 | 0.00029058 | 0.0015412 | 0.005838
-0.59 | 0.00028035 | 0.0014784 | 0.005618
-0.58 | 0.00026716 | 0.0014225 | 0.005425
-0.57 | 0.00025144 | 0.0013679 | 0.005275
-0.56 | 0.00024067 | 0.0013075 | 0.005093
-0.55 | 0.00022851 | 0.0012546 | 0.0049061
-0.54 | 0.00021885 | 0.0012072 | 0.0047695
-0.53 | 0.00020917 | 0.0011603 | 0.0046338
-0.52 | 0.00019854 | 0.001118 | 0.0044487
-0.51 | 0.00018935 | 0.0010794 | 0.0043368
-0.5 | 0.00018016 | 0.0010399 | 0.0041851
-0.49 | 0.00017377 | 0.0010099 | 0.0040706
-0.48 | 0.00016853 | 0.0009809 | 0.0039843
-0.47 | 0.00016215 | 0.0009497 | 0.0039025
-0.46 | 0.0001595 | 0.0009319 | 0.0038169
-0.45 | 0.00015825 | 0.0009225 | 0.0037693
-0.44 | 0.0001605 | 0.0009142 | 0.0037844
-0.43 | 0.0001656 | 0.0009303 | 0.0038015
-0.42 | 0.00017684 | 0.000965 | 0.0038967
-0.41 | 0.00019506 | 0.0010184 | 0.0040873
-0.4 | 0.00022282 | 0.0011032 | 0.0043826
-0.39 | 0.00026389 | 0.0012439 | 0.0048389
-0.38 | 0.00032293 | 0.001433 | 0.0055531
-0.37 | 0.00040471 | 0.0017142 | 0.006685
-0.36 | 0.0005221 | 0.0021141 | 0.008146
-0.35 | 0.0007237 | 0.002668 | 0.010208
-0.34 | 0.0009658 | 0.0034616 | 0.013205
-0.33 | 0.0012887 | 0.0045518 | 0.01742
-0.32 | 0.0017466 | 0.006234 | 0.023269
-0.31 | 0.0023714 | 0.008338 | 0.031404
-0.3 | 0.0032414 | 0.011312 | 0.04284
-0.29 | 0.0044193 | 0.015362 | 0.05854
-0.28 | 0.006275 | 0.020957 | 0.08019
-0.27 | 0.00858 | 0.028663 | 0.10937
-0.26 | 0.011722 | 0.039185 | 0.15001
-0.25 | 0.015969 | 0.053601 | 0.20666
-0.24 | 0.021781 | 0.07405 | 0.2808
-0.23 | 0.029717 | 0.10095 | 0.38228
-0.22 | 0.040447 | 0.13658 | 0.51916
-0.21 | 0.054936 | 0.18535 | 0.7041
-0.2 | 0.07642 | 0.25092 | 0.9497
-0.19 | 0.1034 | 0.33861 | 1.2763
-0.18 | 0.13983 | 0.4566 | 1.7081
-0.17 | 0.18907 | 0.6147 | 2.2809
-0.16 | 0.25448 | 0.8192 | 2.9832
-0.15 | 0.34101 | 1.0925 | 3.9262
-0.14 | 0.45791 | 1.4579 | 5.0896
-0.13 | 0.6125 | 1.9162 | 6.579
-0.12 | 0.8176 | 2.5145 | 8.368
-0.11 | 1.0802 | 3.2759 | 10.548
-0.1 | 1.4284 | 4.2413 | 13.155
-0.09 | 1.8799 | 5.4801 | 16.242
-0.08 | 2.4489 | 6.979 | 19.781
-0.07 | 3.1787 | 8.817 | 23.792
-0.06 | 4.0761 | 11.045 | 28.363
-0.05 | 5.2106 | 13.729 | 33.517
-0.04 | 6.531 | 16.809 | 39.169
-0.03 | 8.183 | 20.448 | 45.274
-0.02 | 10.12 | 24.594 | 51.983
-0.01 | 12.434 | 29.244 | 59.2
0 | 15.077 | 34.568 | 67.02
0.01 | 18.07 | 40.262 | 75.16
0.02 | 21.394 | 46.47 | 83.71
0.03 | 25.116 | 53.311 | 92.68
0.04 | 29.133 | 60.51 | 102.12
0.05 | 33.435 | 68.18 | 111.85
0.06 | 37.985 | 76.28 | 122
0.07 | 42.748 | 84.86 | 132.54
0.08 | 47.751 | 93.77 | 143.02
0.09 | 52.864 | 103 | 153.93
0.1 | 57.93 | 112.56 | 165.07
0.11 | 63.11 | 122.34 | 176.45
0.12 | 68.36 | 132.38 | 188.17
0.13 | 73.61 | 142.78 | 199.77
0.14 | 78.77 | 153.41 | 211.55
0.15 | 83.79 | 164.05 | 223.58
0.16 | 88.74 | 175.14 | 235.76
0.17 | 93.45 | 186.03 | 247.74
0.18 | 97.88 | 197.33 | 260.02
0.19 | 102.36 | 208.55 | 272.27
0.2 | 106.53 | 219.91 | 284.64
0.21 | 110.6 | 231.58 | 297.07
0.22 | 114.49 | 243.01 | 309.24
0.23 | 118.15 | 254.61 | 321.8
0.24 | 121.38 | 266.19 | 334.17
0.25 | 124.68 | 277.94 | 346.55
0.26 | 127.71 | 289.4 | 358.79
0.27 | 130.68 | 301.11 | 370.9
0.28 | 133.56 | 312.61 | 383.16
0.29 | 136.05 | 324.12 | 395.25
0.3 | 138.26 | 335.73 | 407.35
0.31 | 140.56 | 346.91 | 419.21
0.32 | 142.6 | 358.18 | 430.98
0.33 | 144.85 | 369.5 | 442.75
0.34 | 146.61 | 380.57 | 454.3
0.35 | 148.29 | 391.41 | 465.72
0.36 | 149.94 | 402.11 | 476.77
0.37 | 151.64 | 412.84 | 488.18
0.38 | 153.18 | 423.33 | 499.21
0.39 | 154.43 | 433.6 | 509.91
0.4 | 155.6 | 443.45 | 520.56
0.41 | 156.9 | 453.31 | 530.85
0.42 | 158.37 | 463.11 | 541.2
0.43 | 159.38 | 472.52 | 551.28
0.44 | 160.12 | 481.68 | 561.09
0.45 | 161.12 | 490.45 | 570.3
0.46 | 161.98 | 499.23 | 579.8
0.47 | 163.27 | 507.58 | 589
0.48 | 163.93 | 515.69 | 598
0.49 | 164.53 | 523.46 | 606.6
0.5 | 165.4 | 530.95 | 614.8

## Tranconductance (mS-mm)
VGS (V) | VDS = 0.100 V | VDS = 0.500 V | VDS = 0.900 V
-0.75 | -0.00312 | -0.01026 | -0.0248
-0.74 | -0.002725 | -0.0102 | -0.02685
-0.73 | -0.002725 | -0.010235 | -0.0305
-0.72 | -0.0025635 | -0.008925 | -0.0303
-0.71 | -0.002256 | -0.007905 | -0.02795
-0.7 | -0.0023795 | -0.008985 | -0.02335
-0.69 | -0.0019795 | -0.008635 | -0.02355
-0.68 | -0.0019595 | -0.007295 | -0.0261
-0.67 | -0.0021125 | -0.00766 | -0.0238
-0.66 | -0.0018525 | -0.007895 | -0.0212
-0.65 | -0.001789 | -0.00748 | -0.02285
-0.64 | -0.001717 | -0.006765 | -0.0232
-0.63 | -0.0015515 | -0.0066 | -0.0204
-0.62 | -0.0015305 | -0.00653 | -0.0215
-0.61 | -0.0015925 | -0.005455 | -0.01905
-0.6 | -0.00135 | -0.005645 | -0.019
-0.59 | -0.001171 | -0.005935 | -0.02065
-0.58 | -0.0014455 | -0.005525 | -0.01715
-0.57 | -0.0013245 | -0.00575 | -0.0166
-0.56 | -0.0011465 | -0.005665 | -0.018445
-0.55 | -0.001091 | -0.005015 | -0.016175
-0.54 | -0.000967 | -0.004715 | -0.013615
-0.53 | -0.0010155 | -0.00446 | -0.01604
-0.52 | -0.000991 | -0.004045 | -0.01485
-0.51 | -0.000919 | -0.003905 | -0.01318
-0.5 | -0.000779 | -0.003475 | -0.01331
-0.49 | -0.0005815 | -0.00295 | -0.01004
-0.48 | -0.000581 | -0.00301 | -0.008405
-0.47 | -0.0004515 | -0.00245 | -0.00837
-0.46 | -0.000195 | -0.00136 | -0.00666
-0.45 | 5e-05 | -0.000885 | -0.001625
-0.44 | 0.0003675 | 0.00039 | 0.00161
-0.43 | 0.000817 | 0.00254 | 0.005615
-0.42 | 0.001473 | 0.004405 | 0.01429
-0.41 | 0.002299 | 0.00691 | 0.024295
-0.4 | 0.0034415 | 0.011275 | 0.03758
-0.39 | 0.0050055 | 0.01649 | 0.058525
-0.38 | 0.007041 | 0.023515 | 0.092305
-0.37 | 0.0099585 | 0.034055 | 0.129645
-0.36 | 0.0159495 | 0.04769 | 0.17615
-0.35 | 0.022185 | 0.067375 | 0.25295
-0.34 | 0.02825 | 0.09419 | 0.3606
-0.33 | 0.03904 | 0.13862 | 0.5032
-0.32 | 0.054135 | 0.18931 | 0.6992
-0.31 | 0.07474 | 0.2539 | 0.97855
-0.3 | 0.102395 | 0.3512 | 1.3568
-0.29 | 0.15168 | 0.48225 | 1.8675
-0.28 | 0.208035 | 0.66505 | 2.5415
-0.27 | 0.27235 | 0.9114 | 3.491
-0.26 | 0.36945 | 1.2469 | 4.8645
-0.25 | 0.50295 | 1.74325 | 6.5395
-0.24 | 0.6874 | 2.36745 | 8.781
-0.23 | 0.9333 | 3.1265 | 11.918
-0.22 | 1.26095 | 4.22 | 16.091
-0.21 | 1.79865 | 5.717 | 21.527
-0.2 | 2.4232 | 7.663 | 28.61
-0.19 | 3.1705 | 10.284 | 37.92
-0.18 | 4.2835 | 13.8045 | 50.23
-0.17 | 5.7325 | 18.13 | 63.755
-0.16 | 7.597 | 23.89 | 82.265
-0.15 | 10.1715 | 31.935 | 105.32
-0.14 | 13.5745 | 41.185 | 132.64
-0.13 | 17.9845 | 52.83 | 163.92
-0.12 | 23.385 | 67.985 | 198.45
-0.11 | 30.54 | 86.34 | 239.35
-0.1 | 39.985 | 110.21 | 284.7
-0.09 | 51.025 | 136.885 | 331.3
-0.08 | 64.94 | 166.845 | 377.5
-0.07 | 81.36 | 203.3 | 429.1
-0.06 | 101.595 | 245.6 | 486.25
-0.05 | 122.745 | 288.2 | 540.3
-0.04 | 148.62 | 335.95 | 587.85
-0.03 | 179.45 | 389.25 | 640.7
-0.02 | 212.55 | 439.8 | 696.3
-0.01 | 247.85 | 498.7 | 751.85
0 | 281.8 | 550.9 | 798
0.01 | 315.85 | 595.1 | 834.5
0.02 | 352.3 | 652.45 | 876
0.03 | 386.95 | 702 | 920.5
0.04 | 415.95 | 743.45 | 958.5
0.05 | 442.6 | 788.5 | 994
0.06 | 465.65 | 834 | 1034.5
0.07 | 488.3 | 874.5 | 1051
0.08 | 505.8 | 907 | 1069.5
0.09 | 508.95 | 939.5 | 1102.5
0.1 | 512.3 | 967 | 1126
0.11 | 521.5 | 991 | 1155
0.12 | 525 | 1022 | 1166
0.13 | 520.5 | 1051.5 | 1169
0.14 | 509 | 1063.5 | 1190.5
0.15 | 498.5 | 1086.5 | 1210.5
0.16 | 483 | 1099 | 1208
0.17 | 457 | 1109.5 | 1213
0.18 | 445.5 | 1126 | 1226.5
0.19 | 432.5 | 1129 | 1231
0.2 | 412 | 1151.5 | 1240
0.21 | 398 | 1155 | 1230
0.22 | 377.5 | 1151.5 | 1236.5
0.23 | 344.5 | 1159 | 1246.5
0.24 | 326.5 | 1166.5 | 1237.5
0.25 | 316.5 | 1160.5 | 1231
0.26 | 300 | 1158.5 | 1217.5
0.27 | 292.5 | 1160.5 | 1218.5
0.28 | 268.5 | 1150.5 | 1217.5
0.29 | 235 | 1156 | 1209.5
0.3 | 225.5 | 1139.5 | 1198
0.31 | 217 | 1122.5 | 1181.5
0.32 | 214.5 | 1129.5 | 1177
0.33 | 200.5 | 1119.5 | 1166
0.34 | 172 | 1095.5 | 1148.5
0.35 | 166.5 | 1077 | 1123.5
0.36 | 167.5 | 1071.5 | 1123
0.37 | 162 | 1061 | 1122
0.38 | 139.5 | 1038 | 1086.5
0.39 | 121 | 1006 | 1067.5
0.4 | 123.5 | 985.5 | 1047
0.41 | 138.5 | 983 | 1032
0.42 | 124 | 960.5 | 1021.5
0.43 | 87.5 | 928.5 | 994.5
0.44 | 87 | 896.5 | 951
0.45 | 93 | 877.5 | 935.5
0.46 | 107.5 | 856.5 | 935
0.47 | 97.5 | 823 | 910
0.48 | 63 | 794 | 880
0.49 | 73.5 | 763 | 840
0.5 | 87 | 749 | 820