## IDS-VDS Characteristic (mA-mm)
VGS (V) | VDS = 0.100 V | VDS = 0.500 V | VDS = 0.900 V
-0.75 | 0.0006123 | 0.0027104 | 0.0093
-0.74 | 0.0005797 | 0.0026373 | 0.009014
-0.73 | 0.0005556 | 0.0025274 | 0.00874
-0.72 | 0.000533 | 0.0024229 | 0.008468
-0.71 | 0.000507 | 0.0023485 | 0.008146
-0.7 | 0.00048207 | 0.0022538 | 0.007926
-0.69 | 0.00046201 | 0.0021759 | 0.00766
-0.68 | 0.00043958 | 0.0020801 | 0.007404
-0.67 | 0.00041398 | 0.0020071 | 0.007194
-0.66 | 0.00039617 | 0.0019387 | 0.006981
-0.65 | 0.00037735 | 0.0018653 | 0.006774
-0.64 | 0.0003608 | 0.0017909 | 0.006576
-0.63 | 0.00034498 | 0.0017238 | 0.006353
-0.62 | 0.00032918 | 0.0016575 | 0.006132
-0.61 | 0.00031399 | 0.0015924 | 0.005948
-0.6 | 0.00029816 | 0.0015229 | 0.005801
-0.59 | 0.00028675 | 0.0014801 | 0.005604
-0.58 | 0.00027014 | 0.0014178 | 0.005393
-0.57 | 0.00025773 | 0.001365 | 0.005211
-0.56 | 0.00024538 | 0.0013193 | 0.005033
-0.55 | 0.00023361 | 0.0012697 | 0.0049128
-0.54 | 0.00022198 | 0.0012227 | 0.0047254
-0.53 | 0.00021109 | 0.0011767 | 0.0045767
-0.52 | 0.00020249 | 0.0011295 | 0.0044658
-0.51 | 0.00019244 | 0.0010948 | 0.0042942
-0.5 | 0.00018342 | 0.0010436 | 0.0041633
-0.49 | 0.00017686 | 0.0010171 | 0.0040632
-0.48 | 0.00017131 | 0.0009853 | 0.0039466
-0.47 | 0.00016553 | 0.0009592 | 0.0038577
-0.46 | 0.00016367 | 0.0009465 | 0.0038056
-0.45 | 0.00016277 | 0.0009254 | 0.0037335
-0.44 | 0.00016373 | 0.0009208 | 0.0037461
-0.43 | 0.00016969 | 0.0009347 | 0.0037797
-0.42 | 0.0001798 | 0.0009714 | 0.0038898
-0.41 | 0.00019658 | 0.0010215 | 0.0040523
-0.4 | 0.00022318 | 0.0011059 | 0.0043468
-0.39 | 0.00026284 | 0.0012449 | 0.0048187
-0.38 | 0.00032081 | 0.0014294 | 0.005529
-0.37 | 0.00040057 | 0.0017093 | 0.006608
-0.36 | 0.00051626 | 0.0021053 | 0.008017
-0.35 | 0.0007139 | 0.0026605 | 0.010071
-0.34 | 0.0009466 | 0.0034251 | 0.013012
-0.33 | 0.0012677 | 0.0045079 | 0.017074
-0.32 | 0.001707 | 0.006116 | 0.022793
-0.31 | 0.0023167 | 0.00822 | 0.030864
-0.3 | 0.0031674 | 0.011098 | 0.041942
-0.29 | 0.0043273 | 0.015095 | 0.0577
-0.28 | 0.006151 | 0.020558 | 0.07868
-0.27 | 0.008413 | 0.027998 | 0.10817
-0.26 | 0.011499 | 0.038494 | 0.14774
-0.25 | 0.015655 | 0.052704 | 0.20215
-0.24 | 0.021366 | 0.07281 | 0.27627
-0.23 | 0.02919 | 0.09869 | 0.3761
-0.22 | 0.039792 | 0.13456 | 0.50898
-0.21 | 0.054007 | 0.18238 | 0.6914
-0.2 | 0.07532 | 0.24705 | 0.9304
-0.19 | 0.10203 | 0.33424 | 1.2534
-0.18 | 0.13857 | 0.44975 | 1.6794
-0.17 | 0.18633 | 0.6071 | 2.233
-0.16 | 0.25128 | 0.8079 | 2.9562
-0.15 | 0.33713 | 1.0779 | 3.8456
-0.14 | 0.4528 | 1.4304 | 5.0213
-0.13 | 0.6034 | 1.8893 | 6.483
-0.12 | 0.805 | 2.4729 | 8.256
-0.11 | 1.0713 | 3.2414 | 10.384
-0.1 | 1.4088 | 4.1882 | 12.997
-0.09 | 1.859 | 5.4052 | 16.049
-0.08 | 2.4201 | 6.908 | 19.565
-0.07 | 3.1344 | 8.697 | 23.536
-0.06 | 4.0243 | 10.937 | 28.118
-0.05 | 5.1498 | 13.593 | 33.237
-0.04 | 6.465 | 16.673 | 38.833
-0.03 | 8.098 | 20.304 | 44.947
-0.02 | 10.059 | 24.351 | 51.521
-0.01 | 12.287 | 29.003 | 58.85
0 | 14.951 | 34.265 | 66.58
0.01 | 17.906 | 40.025 | 74.67
0.02 | 21.214 | 46.09 | 83.14
0.03 | 24.904 | 52.922 | 92.28
0.04 | 28.937 | 59.99 | 101.36
0.05 | 33.186 | 67.77 | 111.12
0.06 | 37.688 | 75.8 | 121.13
0.07 | 42.535 | 84.38 | 131.62
0.08 | 47.453 | 93.41 | 142.18
0.09 | 52.579 | 102.27 | 152.94
0.1 | 57.6 | 111.92 | 164.01
0.11 | 62.79 | 121.72 | 175.35
0.12 | 68.06 | 131.9 | 186.97
0.13 | 73.29 | 142.08 | 198.44
0.14 | 78.41 | 152.62 | 210.22
0.15 | 83.41 | 163.33 | 222.2
0.16 | 88.29 | 174.27 | 234.28
0.17 | 92.9 | 185.19 | 246.42
0.18 | 97.45 | 196.19 | 258.28
0.19 | 101.88 | 207.65 | 270.68
0.2 | 106.15 | 219.01 | 282.97
0.21 | 110.2 | 230.46 | 295.35
0.22 | 113.98 | 242.05 | 307.59
0.23 | 117.37 | 253.43 | 319.9
0.24 | 120.78 | 265.03 | 332.2
0.25 | 123.99 | 276.75 | 344.59
0.26 | 127.18 | 288.26 | 356.81
0.27 | 130.16 | 299.76 | 368.81
0.28 | 132.74 | 311.2 | 381
0.29 | 135.13 | 322.65 | 393.05
0.3 | 137.55 | 334.17 | 405.11
0.31 | 139.88 | 345.58 | 417.1
0.32 | 142.16 | 356.6 | 428.66
0.33 | 144.38 | 367.83 | 440.45
0.34 | 145.81 | 378.78 | 451.95
0.35 | 147.47 | 389.67 | 463.33
0.36 | 149.37 | 400.53 | 474.64
0.37 | 150.9 | 411.08 | 485.8
0.38 | 152.44 | 421.48 | 496.74
0.39 | 153.45 | 431.66 | 507.45
0.4 | 154.72 | 441.74 | 518.03
0.41 | 156.24 | 451.56 | 528.39
0.42 | 157.55 | 461.16 | 538.68
0.43 | 158.29 | 470.52 | 548.66
0.44 | 159.27 | 479.6 | 558.48
0.45 | 160.39 | 488.58 | 568.12
0.46 | 161.46 | 497.17 | 577
0.47 | 162.51 | 505.49 | 586.4
0.48 | 162.95 | 513.55 | 595.2
0.49 | 163.65 | 521.35 | 603.9
0.5 | 164.8 | 528.93 | 612.2

## Tranconductance (mS-mm)
VGS (V) | VDS = 0.100 V | VDS = 0.500 V | VDS = 0.900 V
-0.75 | -0.00326 | -0.00731 | -0.0286
-0.74 | -0.002835 | -0.00915 | -0.028
-0.73 | -0.002335 | -0.01072 | -0.0273
-0.72 | -0.00243 | -0.008945 | -0.0297
-0.71 | -0.0025465 | -0.008455 | -0.0271
-0.7 | -0.0022495 | -0.00863 | -0.0243
-0.69 | -0.0021245 | -0.008685 | -0.0261
-0.68 | -0.0024015 | -0.00844 | -0.0233
-0.67 | -0.0021705 | -0.00707 | -0.02115
-0.66 | -0.0018315 | -0.00709 | -0.021
-0.65 | -0.0017685 | -0.00739 | -0.02025
-0.64 | -0.0016185 | -0.007075 | -0.02105
-0.63 | -0.001581 | -0.00667 | -0.0222
-0.62 | -0.0015495 | -0.00657 | -0.02025
-0.61 | -0.001551 | -0.00673 | -0.01655
-0.6 | -0.001362 | -0.005615 | -0.0172
-0.59 | -0.001401 | -0.005255 | -0.0204
-0.58 | -0.001451 | -0.005755 | -0.01965
-0.57 | -0.001238 | -0.004925 | -0.018
-0.56 | -0.001206 | -0.004765 | -0.01491
-0.55 | -0.00117 | -0.00483 | -0.01538
-0.54 | -0.001126 | -0.00465 | -0.016805
-0.53 | -0.0009745 | -0.00466 | -0.01298
-0.52 | -0.0009325 | -0.004095 | -0.014125
-0.51 | -0.0009535 | -0.004295 | -0.015125
-0.5 | -0.000779 | -0.003885 | -0.01155
-0.49 | -0.0006055 | -0.002915 | -0.010835
-0.48 | -0.0005665 | -0.002895 | -0.010275
-0.47 | -0.000382 | -0.00194 | -0.00705
-0.46 | -0.000138 | -0.00169 | -0.00621
-0.45 | 3e-06 | -0.001285 | -0.002975
-0.44 | 0.000346 | 0.000465 | 0.00231
-0.43 | 0.0008035 | 0.00253 | 0.007185
-0.42 | 0.0013445 | 0.00434 | 0.01363
-0.41 | 0.002169 | 0.006725 | 0.02285
-0.4 | 0.003313 | 0.01117 | 0.03832
-0.39 | 0.0048815 | 0.016175 | 0.05911
-0.38 | 0.0068865 | 0.02322 | 0.089465
-0.37 | 0.0097725 | 0.033795 | 0.1244
-0.36 | 0.0156665 | 0.04756 | 0.17315
-0.35 | 0.021517 | 0.06599 | 0.24975
-0.34 | 0.02769 | 0.09237 | 0.35015
-0.33 | 0.03802 | 0.134545 | 0.48905
-0.32 | 0.05245 | 0.185605 | 0.6895
-0.31 | 0.07302 | 0.2491 | 0.95745
-0.3 | 0.10053 | 0.34375 | 1.3418
-0.29 | 0.14918 | 0.473 | 1.8369
-0.28 | 0.204285 | 0.64515 | 2.5235
-0.27 | 0.2674 | 0.8968 | 3.453
-0.26 | 0.3621 | 1.2353 | 4.699
-0.25 | 0.49335 | 1.7158 | 6.4265
-0.24 | 0.67675 | 2.2993 | 8.6975
-0.23 | 0.9213 | 3.0875 | 11.6355
-0.22 | 1.24085 | 4.1845 | 15.765
-0.21 | 1.7764 | 5.6245 | 21.071
-0.2 | 2.40115 | 7.593 | 28.1
-0.19 | 3.1625 | 10.135 | 37.45
-0.18 | 4.215 | 13.643 | 48.98
-0.17 | 5.6355 | 17.9075 | 63.84
-0.16 | 7.54 | 23.54 | 80.63
-0.15 | 10.076 | 31.125 | 103.255
-0.14 | 13.3135 | 40.57 | 131.87
-0.13 | 17.61 | 52.125 | 161.735
-0.12 | 23.395 | 67.605 | 195.05
-0.11 | 30.19 | 85.765 | 237.05
-0.1 | 39.385 | 108.19 | 283.25
-0.09 | 50.565 | 135.99 | 328.4
-0.08 | 63.77 | 164.59 | 374.35
-0.07 | 80.21 | 201.45 | 427.65
-0.06 | 100.77 | 244.8 | 485.05
-0.05 | 122.035 | 286.8 | 535.75
-0.04 | 147.41 | 335.55 | 585.5
-0.03 | 179.7 | 383.9 | 634.4
-0.02 | 209.45 | 434.95 | 695.15
-0.01 | 244.6 | 495.7 | 752.95
0 | 280.95 | 551.1 | 791
0.01 | 313.15 | 591.25 | 828
0.02 | 349.9 | 644.85 | 880.5
0.03 | 386.15 | 695 | 911
0.04 | 414.1 | 742.4 | 942
0.05 | 437.55 | 790.5 | 988.5
0.06 | 467.45 | 830.5 | 1025
0.07 | 488.25 | 880.5 | 1052.5
0.08 | 502.2 | 894.5 | 1066
0.09 | 507.35 | 925.5 | 1091.5
0.1 | 510.55 | 972.5 | 1120.5
0.11 | 523 | 999 | 1148
0.12 | 525 | 1018 | 1154.5
0.13 | 517.5 | 1036 | 1162.5
0.14 | 506 | 1062.5 | 1188
0.15 | 494 | 1082.5 | 1203
0.16 | 474.5 | 1093 | 1211
0.17 | 458 | 1096 | 1200
0.18 | 449 | 1123 | 1213
0.19 | 435 | 1141 | 1234.5
0.2 | 416 | 1140.5 | 1233.5
0.21 | 391.5 | 1152 | 1231
0.22 | 358.5 | 1148.5 | 1227.5
0.23 | 340 | 1149 | 1230.5
0.24 | 331 | 1166 | 1234.5
0.25 | 320 | 1161.5 | 1230.5
0.26 | 308.5 | 1150.5 | 1211
0.27 | 278 | 1147 | 1209.5
0.28 | 248.5 | 1144.5 | 1212
0.29 | 240.5 | 1148.5 | 1205.5
0.3 | 237.5 | 1146.5 | 1202.5
0.31 | 230.5 | 1121.5 | 1177.5
0.32 | 225 | 1112.5 | 1167.5
0.33 | 182.5 | 1109 | 1164.5
0.34 | 154.5 | 1092 | 1144
0.35 | 178 | 1087.5 | 1134.5
0.36 | 171.5 | 1070.5 | 1123.5
0.37 | 153.5 | 1047.5 | 1105
0.38 | 127.5 | 1029 | 1082.5
0.39 | 114 | 1013 | 1064.5
0.4 | 139.5 | 995 | 1047
0.41 | 141.5 | 971 | 1032.5
0.42 | 102.5 | 948 | 1013.5
0.43 | 86 | 922 | 990
0.44 | 105 | 903 | 973
0.45 | 109.5 | 878.5 | 926
0.46 | 106 | 845.5 | 914
0.47 | 74.5 | 819 | 910
0.48 | 57 | 793 | 875
0.49 | 92.5 | 769 | 850
0.5 | 115 | 758 | 830