## IDS-VDS Characteristic (mA-mm)
VGS (V) | VDS = 0.100 V | VDS = 0.500 V | VDS = 0.900 V
-0.75 | 0.0006164 | 0.002733 | 0.009302
-0.74 | 0.0005875 | 0.0026349 | 0.009009
-0.73 | 0.0005616 | 0.0025276 | 0.008734
-0.72 | 0.0005372 | 0.0024611 | 0.008478
-0.71 | 0.0005124 | 0.0023514 | 0.00825
-0.7 | 0.0004915 | 0.0022727 | 0.007989
-0.69 | 0.00046801 | 0.0021832 | 0.007731
-0.68 | 0.00044608 | 0.0021125 | 0.007473
-0.67 | 0.00042812 | 0.0020196 | 0.007275
-0.66 | 0.00040809 | 0.0019453 | 0.007018
-0.65 | 0.00038665 | 0.0018779 | 0.006795
-0.64 | 0.00036981 | 0.0018072 | 0.006583
-0.63 | 0.00035051 | 0.0017378 | 0.006415
-0.62 | 0.00033633 | 0.0016682 | 0.006173
-0.61 | 0.00031857 | 0.0016049 | 0.006002
-0.6 | 0.00030616 | 0.0015532 | 0.005801
-0.59 | 0.00029024 | 0.0014854 | 0.005632
-0.58 | 0.0002756 | 0.0014225 | 0.00544
-0.57 | 0.00026198 | 0.0013775 | 0.005282
-0.56 | 0.00025035 | 0.0013285 | 0.005114
-0.55 | 0.00023914 | 0.0012758 | 0.0049622
-0.54 | 0.00022818 | 0.001223 | 0.0047645
-0.53 | 0.00021735 | 0.0011756 | 0.0046336
-0.52 | 0.0002079 | 0.0011329 | 0.0044872
-0.51 | 0.0001958 | 0.0010949 | 0.0043483
-0.5 | 0.00018827 | 0.0010583 | 0.0041971
-0.49 | 0.00018063 | 0.0010249 | 0.0040992
-0.48 | 0.00017402 | 0.0009983 | 0.0039829
-0.47 | 0.00016932 | 0.0009685 | 0.0039054
-0.46 | 0.00016567 | 0.0009455 | 0.0038333
-0.45 | 0.00016359 | 0.0009351 | 0.0037771
-0.44 | 0.00016508 | 0.0009391 | 0.003771
-0.43 | 0.00017071 | 0.0009464 | 0.0038206
-0.42 | 0.00018141 | 0.0009729 | 0.0039242
-0.41 | 0.00019845 | 0.0010282 | 0.0041113
-0.4 | 0.00022542 | 0.0011144 | 0.0044127
-0.39 | 0.00026562 | 0.001247 | 0.0048855
-0.38 | 0.00032298 | 0.0014392 | 0.0055704
-0.37 | 0.00040464 | 0.0017229 | 0.006678
-0.36 | 0.00051984 | 0.0021089 | 0.008108
-0.35 | 0.0007211 | 0.0026711 | 0.010178
-0.34 | 0.0009588 | 0.0034552 | 0.01314
-0.33 | 0.0012819 | 0.0045397 | 0.017197
-0.32 | 0.0017268 | 0.006199 | 0.023005
-0.31 | 0.0023398 | 0.008288 | 0.031065
-0.3 | 0.0031991 | 0.0112 | 0.042432
-0.29 | 0.0043726 | 0.015275 | 0.058
-0.28 | 0.006191 | 0.020732 | 0.07924
-0.27 | 0.008462 | 0.02844 | 0.10868
-0.26 | 0.011559 | 0.038871 | 0.14911
-0.25 | 0.015769 | 0.052983 | 0.20379
-0.24 | 0.021531 | 0.07329 | 0.27613
-0.23 | 0.029285 | 0.09983 | 0.37796
-0.22 | 0.040044 | 0.13588 | 0.51238
-0.21 | 0.054482 | 0.18294 | 0.6942
-0.2 | 0.07574 | 0.24838 | 0.9393
-0.19 | 0.10247 | 0.33546 | 1.2596
-0.18 | 0.13935 | 0.45344 | 1.6828
-0.17 | 0.18709 | 0.61 | 2.238
-0.16 | 0.25165 | 0.8143 | 2.9469
-0.15 | 0.33737 | 1.0837 | 3.8578
-0.14 | 0.45446 | 1.4366 | 5.0357
-0.13 | 0.6061 | 1.9014 | 6.472
-0.12 | 0.8082 | 2.4902 | 8.258
-0.11 | 1.0701 | 3.2504 | 10.414
-0.1 | 1.4136 | 4.2215 | 12.979
-0.09 | 1.8613 | 5.4211 | 16.037
-0.08 | 2.4211 | 6.914 | 19.514
-0.07 | 3.1505 | 8.742 | 23.518
-0.06 | 4.043 | 10.941 | 28.1
-0.05 | 5.161 | 13.638 | 33.178
-0.04 | 6.491 | 16.689 | 38.786
-0.03 | 8.114 | 20.328 | 44.938
-0.02 | 10.069 | 24.426 | 51.58
-0.01 | 12.332 | 29.114 | 58.78
0 | 14.993 | 34.292 | 66.61
0.01 | 17.943 | 40.023 | 74.66
0.02 | 21.253 | 46.265 | 83.14
0.03 | 24.952 | 53.018 | 92.14
0.04 | 28.937 | 60.17 | 101.54
0.05 | 33.276 | 67.9 | 111.24
0.06 | 37.809 | 75.95 | 121.14
0.07 | 42.664 | 84.42 | 131.64
0.08 | 47.577 | 93.29 | 142.32
0.09 | 52.627 | 102.56 | 153.2
0.1 | 57.72 | 112.04 | 164.36
0.11 | 63.04 | 121.93 | 175.52
0.12 | 68.34 | 131.9 | 187.26
0.13 | 73.45 | 142.34 | 198.92
0.14 | 78.51 | 152.84 | 210.69
0.15 | 83.53 | 163.57 | 222.56
0.16 | 88.46 | 174.51 | 234.66
0.17 | 93.29 | 185.51 | 246.8
0.18 | 97.83 | 196.71 | 259.04
0.19 | 102.2 | 207.89 | 271.3
0.2 | 106.25 | 219.27 | 283.39
0.21 | 110.25 | 230.77 | 296.01
0.22 | 114.12 | 242.43 | 308.34
0.23 | 117.85 | 253.96 | 320.64
0.24 | 121.22 | 265.43 | 333.05
0.25 | 124.45 | 277.26 | 345.29
0.26 | 127.43 | 288.7 | 357.68
0.27 | 130.27 | 300.35 | 369.82
0.28 | 132.96 | 311.85 | 381.92
0.29 | 135.69 | 323.39 | 394.04
0.3 | 138.01 | 334.84 | 406.15
0.31 | 140.46 | 346.15 | 418.04
0.32 | 142.26 | 357.36 | 429.82
0.33 | 144.2 | 368.6 | 441.59
0.34 | 146.33 | 379.67 | 452.99
0.35 | 148.03 | 390.36 | 464.55
0.36 | 149.53 | 401.17 | 475.85
0.37 | 151.02 | 411.93 | 487.06
0.38 | 152.58 | 422.39 | 497.98
0.39 | 154.04 | 432.65 | 508.61
0.4 | 155.46 | 442.5 | 519.27
0.41 | 156.39 | 452.36 | 529.72
0.42 | 157.55 | 462.14 | 539.96
0.43 | 158.81 | 471.55 | 550.02
0.44 | 159.8 | 480.64 | 559.83
0.45 | 160.81 | 489.44 | 569.49
0.46 | 161.56 | 498.16 | 578.6
0.47 | 162.51 | 506.56 | 587.8
0.48 | 163.51 | 514.67 | 596.6
0.49 | 164.17 | 522.38 | 605.4
0.5 | 164.93 | 529.83 | 613.8

## Tranconductance (mS-mm)
VGS (V) | VDS = 0.100 V | VDS = 0.500 V | VDS = 0.900 V
-0.75 | -0.00289 | -0.00981 | -0.0293
-0.74 | -0.00274 | -0.01027 | -0.0284
-0.73 | -0.002515 | -0.00869 | -0.02655
-0.72 | -0.00246 | -0.00881 | -0.0242
-0.71 | -0.002285 | -0.00942 | -0.02445
-0.7 | -0.0022195 | -0.00841 | -0.02595
-0.69 | -0.002271 | -0.00801 | -0.0258
-0.68 | -0.0019945 | -0.00818 | -0.0228
-0.67 | -0.0018995 | -0.00836 | -0.02275
-0.66 | -0.0020735 | -0.007085 | -0.024
-0.65 | -0.001914 | -0.006905 | -0.02175
-0.64 | -0.001807 | -0.007005 | -0.019
-0.63 | -0.001674 | -0.00695 | -0.0205
-0.62 | -0.001597 | -0.006645 | -0.02065
-0.61 | -0.0015085 | -0.00575 | -0.0186
-0.6 | -0.0014165 | -0.005975 | -0.0185
-0.59 | -0.001528 | -0.006535 | -0.01805
-0.58 | -0.001413 | -0.005395 | -0.0175
-0.57 | -0.0012625 | -0.0047 | -0.0163
-0.56 | -0.001142 | -0.005085 | -0.01599
-0.55 | -0.0011085 | -0.005275 | -0.017475
-0.54 | -0.0010895 | -0.00501 | -0.01643
-0.53 | -0.001014 | -0.004505 | -0.013865
-0.52 | -0.0010775 | -0.004035 | -0.014265
-0.51 | -0.0009815 | -0.00373 | -0.014505
-0.5 | -0.0007585 | -0.0035 | -0.012455
-0.49 | -0.0007125 | -0.003 | -0.01071
-0.48 | -0.0005655 | -0.00282 | -0.00969
-0.47 | -0.0004175 | -0.00264 | -0.00748
-0.46 | -0.0002865 | -0.00167 | -0.006415
-0.45 | -2.95e-05 | -0.00032 | -0.003115
-0.44 | 0.000356 | 0.000565 | 0.002175
-0.43 | 0.0008165 | 0.00169 | 0.00766
-0.42 | 0.001387 | 0.00409 | 0.014535
-0.41 | 0.0022005 | 0.007075 | 0.024425
-0.4 | 0.0033585 | 0.01094 | 0.03871
-0.39 | 0.004878 | 0.01624 | 0.057885
-0.38 | 0.006951 | 0.023795 | 0.089625
-0.37 | 0.009843 | 0.033485 | 0.12688
-0.36 | 0.015823 | 0.04741 | 0.175
-0.35 | 0.021948 | 0.067315 | 0.2516
-0.34 | 0.02804 | 0.09343 | 0.35095
-0.33 | 0.0384 | 0.13719 | 0.49325
-0.32 | 0.052895 | 0.187415 | 0.6934
-0.31 | 0.073615 | 0.25005 | 0.97135
-0.3 | 0.10164 | 0.34935 | 1.34675
-0.29 | 0.149595 | 0.4766 | 1.8404
-0.28 | 0.20447 | 0.65825 | 2.534
-0.27 | 0.2684 | 0.90695 | 3.4935
-0.26 | 0.36535 | 1.22715 | 4.7555
-0.25 | 0.4986 | 1.72095 | 6.351
-0.24 | 0.6758 | 2.34235 | 8.7085
-0.23 | 0.92565 | 3.1295 | 11.8125
-0.22 | 1.25985 | 4.1555 | 15.812
-0.21 | 1.7848 | 5.625 | 21.346
-0.2 | 2.3994 | 7.626 | 28.27
-0.19 | 3.1805 | 10.253 | 37.175
-0.18 | 4.231 | 13.727 | 48.92
-0.17 | 5.615 | 18.043 | 63.205
-0.16 | 7.514 | 23.685 | 80.99
-0.15 | 10.1405 | 31.115 | 104.44
-0.14 | 13.4365 | 40.885 | 130.71
-0.13 | 17.687 | 52.68 | 161.115
-0.12 | 23.2 | 67.45 | 197.1
-0.11 | 30.27 | 86.565 | 236.05
-0.1 | 39.56 | 108.535 | 281.15
-0.09 | 50.375 | 134.625 | 326.75
-0.08 | 64.46 | 166.045 | 374.05
-0.07 | 81.095 | 201.35 | 429.3
-0.06 | 100.525 | 244.8 | 483
-0.05 | 122.4 | 287.4 | 534.3
-0.04 | 147.65 | 334.5 | 588
-0.03 | 178.9 | 386.85 | 639.7
-0.02 | 210.9 | 439.3 | 692.1
-0.01 | 246.2 | 493.3 | 751.5
0 | 280.55 | 545.45 | 794
0.01 | 313 | 598.65 | 826.5
0.02 | 350.45 | 649.75 | 874
0.03 | 384.2 | 695.25 | 920
0.04 | 416.2 | 744.1 | 955
0.05 | 443.6 | 789 | 980
0.06 | 469.4 | 826 | 1020
0.07 | 488.4 | 867 | 1059
0.08 | 498.15 | 907 | 1078
0.09 | 507.15 | 937.5 | 1102
0.1 | 520.65 | 968.5 | 1116
0.11 | 531 | 993 | 1145
0.12 | 520.5 | 1020.5 | 1170
0.13 | 508.5 | 1047 | 1171.5
0.14 | 504 | 1061.5 | 1182
0.15 | 497.5 | 1083.5 | 1198.5
0.16 | 488 | 1097 | 1212
0.17 | 468.5 | 1110 | 1219
0.18 | 445.5 | 1119 | 1225
0.19 | 421 | 1128 | 1217.5
0.2 | 402.5 | 1144 | 1235.5
0.21 | 393.5 | 1158 | 1247.5
0.22 | 380 | 1159.5 | 1231.5
0.23 | 355 | 1150 | 1235.5
0.24 | 330 | 1165 | 1232.5
0.25 | 310.5 | 1163.5 | 1231.5
0.26 | 291 | 1154.5 | 1226.5
0.27 | 276.5 | 1157.5 | 1212
0.28 | 271 | 1152 | 1211
0.29 | 252.5 | 1149.5 | 1211.5
0.3 | 238.5 | 1138 | 1200
0.31 | 212.5 | 1126 | 1183.5
0.32 | 187 | 1122.5 | 1177.5
0.33 | 203.5 | 1115.5 | 1158.5
0.34 | 191.5 | 1088 | 1148
0.35 | 160 | 1075 | 1143
0.36 | 149.5 | 1078.5 | 1125.5
0.37 | 152.5 | 1061 | 1106.5
0.38 | 151 | 1036 | 1077.5
0.39 | 144 | 1005.5 | 1064.5
0.4 | 117.5 | 985.5 | 1055.5
0.41 | 104.5 | 982 | 1034.5
0.42 | 121 | 959.5 | 1015
0.43 | 112.5 | 925 | 993.5
0.44 | 100 | 894.5 | 973.5
0.45 | 88 | 876 | 938.5
0.46 | 85 | 856 | 915.5
0.47 | 97.5 | 825.5 | 900
0.48 | 83 | 791 | 880
0.49 | 71 | 758 | 860
0.5 | 76 | 745 | 840