## IDS-VDS Characteristic (mA-mm)
VGS (V) | VDS = 0.100 V | VDS = 0.500 V | VDS = 0.900 V
-0.75 | 0.0007649 | 0.0030102 | 0.009367
-0.74 | 0.0007331 | 0.0028998 | 0.009128
-0.73 | 0.0006975 | 0.0028054 | 0.008864
-0.72 | 0.0006758 | 0.0026888 | 0.008664
-0.71 | 0.0006337 | 0.002606 | 0.008416
-0.7 | 0.0006176 | 0.0025529 | 0.008202
-0.69 | 0.000588 | 0.0024495 | 0.008083
-0.68 | 0.0005669 | 0.0023912 | 0.007806
-0.67 | 0.0005405 | 0.0022848 | 0.007585
-0.66 | 0.0005214 | 0.0022049 | 0.007428
-0.65 | 0.00050357 | 0.0021271 | 0.007217
-0.64 | 0.00047078 | 0.0020586 | 0.007083
-0.63 | 0.00046049 | 0.0019697 | 0.006784
-0.62 | 0.00043903 | 0.0018563 | 0.006676
-0.61 | 0.00042025 | 0.0018289 | 0.006447
-0.6 | 0.00040169 | 0.001734 | 0.006361
-0.59 | 0.00038492 | 0.0016961 | 0.00615
-0.58 | 0.00036685 | 0.001627 | 0.005925
-0.57 | 0.00035171 | 0.0015908 | 0.005752
-0.56 | 0.00034158 | 0.0015176 | 0.005544
-0.55 | 0.00032482 | 0.0014527 | 0.005438
-0.54 | 0.00031106 | 0.0013988 | 0.005327
-0.53 | 0.00030109 | 0.0013525 | 0.00513
-0.52 | 0.00028527 | 0.0013032 | 0.0050105
-0.51 | 0.00027223 | 0.0012576 | 0.0049315
-0.5 | 0.00026616 | 0.0012306 | 0.0047796
-0.49 | 0.00025477 | 0.0011791 | 0.0046929
-0.48 | 0.00024423 | 0.001145 | 0.0045634
-0.47 | 0.00023963 | 0.0011171 | 0.0044894
-0.46 | 0.00023162 | 0.0010943 | 0.004397
-0.45 | 0.00021217 | 0.0011084 | 0.0043309
-0.44 | 0.00021116 | 0.001104 | 0.0043542
-0.43 | 0.00021846 | 0.0011033 | 0.0043322
-0.42 | 0.00024611 | 0.0011367 | 0.0044204
-0.41 | 0.00026087 | 0.001176 | 0.0045733
-0.4 | 0.00028086 | 0.0012642 | 0.0048856
-0.39 | 0.00031978 | 0.0013948 | 0.0053941
-0.38 | 0.00036546 | 0.0015822 | 0.00614
-0.37 | 0.00045938 | 0.0018503 | 0.007162
-0.36 | 0.00055723 | 0.0022405 | 0.008584
-0.35 | 0.0007673 | 0.0027837 | 0.010681
-0.34 | 0.0009959 | 0.00357 | 0.013589
-0.33 | 0.0013192 | 0.0046526 | 0.017621
-0.32 | 0.0017582 | 0.006271 | 0.023414
-0.31 | 0.0023729 | 0.00837 | 0.031414
-0.3 | 0.0032256 | 0.011221 | 0.042386
-0.29 | 0.0043863 | 0.015256 | 0.05792
-0.28 | 0.006197 | 0.020716 | 0.07848
-0.27 | 0.00846 | 0.0284 | 0.10779
-0.26 | 0.011499 | 0.03854 | 0.14646
-0.25 | 0.015665 | 0.052793 | 0.20039
-0.24 | 0.02127 | 0.07245 | 0.27283
-0.23 | 0.0291 | 0.09839 | 0.37204
-0.22 | 0.039461 | 0.13338 | 0.50579
-0.21 | 0.053683 | 0.18063 | 0.6782
-0.2 | 0.07417 | 0.24449 | 0.9134
-0.19 | 0.10027 | 0.32883 | 1.2315
-0.18 | 0.1357 | 0.44255 | 1.6485
-0.17 | 0.1833 | 0.5952 | 2.1847
-0.16 | 0.24525 | 0.7929 | 2.8812
-0.15 | 0.32967 | 1.0518 | 3.7672
-0.14 | 0.44196 | 1.398 | 4.9071
-0.13 | 0.5896 | 1.8461 | 6.323
-0.12 | 0.7845 | 2.43 | 8.077
-0.11 | 1.0395 | 3.1495 | 10.164
-0.1 | 1.3735 | 4.0985 | 12.651
-0.09 | 1.8048 | 5.2826 | 15.625
-0.08 | 2.3541 | 6.742 | 19.106
-0.07 | 3.0485 | 8.514 | 22.976
-0.06 | 3.923 | 10.669 | 27.441
-0.05 | 5.001 | 13.286 | 32.493
-0.04 | 6.279 | 16.271 | 37.973
-0.03 | 7.882 | 19.834 | 44.044
-0.02 | 9.764 | 23.828 | 50.466
-0.01 | 12.005 | 28.379 | 57.6
0 | 14.57 | 33.565 | 65.3
0.01 | 17.488 | 39.151 | 73.33
0.02 | 20.735 | 45.277 | 81.6
0.03 | 24.382 | 51.919 | 90.48
0.04 | 28.265 | 59.02 | 99.82
0.05 | 32.522 | 66.54 | 109.49
0.06 | 37.008 | 74.69 | 119.35
0.07 | 41.777 | 83.06 | 129.81
0.08 | 46.729 | 91.82 | 140.21
0.09 | 51.748 | 100.85 | 151.04
0.1 | 56.887 | 110.34 | 162.12
0.11 | 61.95 | 120.08 | 173.4
0.12 | 67.23 | 130.09 | 184.91
0.13 | 72.29 | 140.36 | 196.47
0.14 | 77.36 | 150.7 | 208.21
0.15 | 82.38 | 161.35 | 220.14
0.16 | 87.41 | 172.2 | 232.17
0.17 | 92.16 | 183.18 | 244.03
0.18 | 96.67 | 194.36 | 256.28
0.19 | 100.9 | 205.47 | 268.48
0.2 | 105.11 | 216.71 | 280.72
0.21 | 109.07 | 228.25 | 293.23
0.22 | 112.99 | 239.72 | 305.29
0.23 | 116.63 | 251.11 | 317.68
0.24 | 120.08 | 262.69 | 329.96
0.25 | 123.28 | 274.28 | 342.29
0.26 | 126.13 | 285.86 | 354.5
0.27 | 128.93 | 297.33 | 366.55
0.28 | 131.78 | 308.62 | 378.69
0.29 | 134.37 | 320.18 | 390.71
0.3 | 136.87 | 331.68 | 402.78
0.31 | 138.81 | 342.9 | 414.43
0.32 | 140.88 | 354.06 | 426.27
0.33 | 142.86 | 365.19 | 438
0.34 | 145.02 | 376.27 | 449.46
0.35 | 146.79 | 387.06 | 460.95
0.36 | 148.09 | 397.75 | 471.88
0.37 | 149.61 | 408.26 | 483.17
0.38 | 151.26 | 418.72 | 494.07
0.39 | 152.9 | 428.91 | 504.79
0.4 | 153.84 | 438.84 | 515.34
0.41 | 154.84 | 448.6 | 525.66
0.42 | 156.21 | 458.16 | 535.97
0.43 | 157.22 | 467.57 | 545.97
0.44 | 158.36 | 476.7 | 555.75
0.45 | 158.97 | 485.45 | 565.21
0.46 | 159.87 | 494.08 | 574.4
0.47 | 160.99 | 502.28 | 583.4
0.48 | 161.91 | 510.43 | 592.6
0.49 | 162.51 | 518.14 | 601
0.5 | 163.05 | 525.52 | 609.4

## Tranconductance (mS-mm)
VGS (V) | VDS = 0.100 V | VDS = 0.500 V | VDS = 0.900 V
-0.75 | -0.00318 | -0.01104 | -0.0239
-0.74 | -0.00337 | -0.01024 | -0.02515
-0.73 | -0.002865 | -0.01055 | -0.0232
-0.72 | -0.00319 | -0.00997 | -0.0224
-0.71 | -0.00291 | -0.006795 | -0.0231
-0.7 | -0.002285 | -0.007825 | -0.01665
-0.69 | -0.002535 | -0.008085 | -0.0198
-0.68 | -0.002375 | -0.008235 | -0.0249
-0.67 | -0.002275 | -0.009315 | -0.0189
-0.66 | -0.0018465 | -0.007885 | -0.0184
-0.65 | -0.002531 | -0.007315 | -0.01725
-0.64 | -0.002154 | -0.00787 | -0.02165
-0.63 | -0.0015875 | -0.010115 | -0.02035
-0.62 | -0.002012 | -0.00704 | -0.01685
-0.61 | -0.001867 | -0.006115 | -0.01575
-0.6 | -0.0017665 | -0.00664 | -0.01485
-0.59 | -0.001742 | -0.00535 | -0.0218
-0.58 | -0.0016605 | -0.005265 | -0.0199
-0.57 | -0.0012635 | -0.00547 | -0.01905
-0.56 | -0.0013445 | -0.006905 | -0.0157
-0.55 | -0.001526 | -0.00594 | -0.01085
-0.54 | -0.0011865 | -0.00501 | -0.0154
-0.53 | -0.0012895 | -0.00478 | -0.015825
-0.52 | -0.001443 | -0.004745 | -0.009925
-0.51 | -0.0009555 | -0.00363 | -0.011545
-0.5 | -0.000873 | -0.003925 | -0.01193
-0.49 | -0.0010965 | -0.00428 | -0.01081
-0.48 | -0.000757 | -0.0031 | -0.010175
-0.47 | -0.0006305 | -0.002535 | -0.00832
-0.46 | -0.001373 | -0.000435 | -0.007925
-0.45 | -0.001023 | 0.000485 | -0.00214
-0.44 | 0.0003145 | -0.000255 | 6.5e-05
-0.43 | 0.0017475 | 0.001635 | 0.00331
-0.42 | 0.0021205 | 0.003635 | 0.012055
-0.41 | 0.0017375 | 0.006375 | 0.02326
-0.4 | 0.0029455 | 0.01094 | 0.04104
-0.39 | 0.00423 | 0.0159 | 0.06272
-0.38 | 0.00698 | 0.022775 | 0.088395
-0.37 | 0.0095885 | 0.032915 | 0.1222
-0.36 | 0.015396 | 0.04667 | 0.17595
-0.35 | 0.0219335 | 0.066475 | 0.25025
-0.34 | 0.027595 | 0.093445 | 0.347
-0.33 | 0.038115 | 0.13505 | 0.49125
-0.32 | 0.052685 | 0.18587 | 0.68965
-0.31 | 0.07337 | 0.2475 | 0.9486
-0.3 | 0.10067 | 0.3443 | 1.3253
-0.29 | 0.14857 | 0.47475 | 1.8047
-0.28 | 0.203685 | 0.6572 | 2.4935
-0.27 | 0.2651 | 0.8912 | 3.399
-0.26 | 0.36025 | 1.21965 | 4.63
-0.25 | 0.48855 | 1.6955 | 6.3185
-0.24 | 0.67175 | 2.27985 | 8.5825
-0.23 | 0.90955 | 3.0465 | 11.648
-0.22 | 1.22915 | 4.112 | 15.308
-0.21 | 1.73545 | 5.5555 | 20.3805
-0.2 | 2.32935 | 7.41 | 27.665
-0.19 | 3.0765 | 9.903 | 36.755
-0.18 | 4.1515 | 13.3185 | 47.66
-0.17 | 5.4775 | 17.5175 | 61.635
-0.16 | 7.3185 | 22.83 | 79.125
-0.15 | 9.8355 | 30.255 | 101.295
-0.14 | 12.9965 | 39.715 | 127.79
-0.13 | 17.127 | 51.6 | 158.495
-0.12 | 22.495 | 65.17 | 192.05
-0.11 | 29.45 | 83.425 | 228.7
-0.1 | 38.265 | 106.655 | 273.05
-0.09 | 49.03 | 132.175 | 322.75
-0.08 | 62.185 | 161.57 | 367.55
-0.07 | 78.445 | 196.35 | 416.75
-0.06 | 97.625 | 238.6 | 475.85
-0.05 | 117.8 | 280.1 | 526.6
-0.04 | 144.05 | 327.4 | 577.55
-0.03 | 174.25 | 377.85 | 624.65
-0.02 | 206.15 | 427.25 | 677.8
-0.01 | 240.3 | 486.85 | 741.7
0 | 274.15 | 538.6 | 786.5
0.01 | 308.25 | 585.6 | 815
0.02 | 344.7 | 638.4 | 857.5
0.03 | 376.5 | 687.15 | 911
0.04 | 407 | 731.05 | 950.5
0.05 | 437.15 | 783.5 | 976.5
0.06 | 462.75 | 826 | 1016
0.07 | 486.05 | 856.5 | 1043
0.08 | 498.55 | 889.5 | 1061.5
0.09 | 507.9 | 926 | 1095.5
0.1 | 510.1 | 961.5 | 1118
0.11 | 517.15 | 987.5 | 1139.5
0.12 | 517 | 1014 | 1153.5
0.13 | 506.5 | 1030.5 | 1165
0.14 | 504.5 | 1049.5 | 1183.5
0.15 | 502.5 | 1075 | 1198
0.16 | 489 | 1091.5 | 1194.5
0.17 | 463 | 1108 | 1205.5
0.18 | 437 | 1114.5 | 1222.5
0.19 | 422 | 1117.5 | 1222
0.2 | 408.5 | 1139 | 1237.5
0.21 | 394 | 1150.5 | 1228.5
0.22 | 378 | 1143 | 1222.5
0.23 | 354.5 | 1148.5 | 1233.5
0.24 | 332.5 | 1158.5 | 1230.5
0.25 | 302.5 | 1158.5 | 1227
0.26 | 282.5 | 1152.5 | 1213
0.27 | 282.5 | 1138 | 1209.5
0.28 | 272 | 1142.5 | 1208
0.29 | 254.5 | 1153 | 1204.5
0.3 | 222 | 1136 | 1186
0.31 | 200.5 | 1119 | 1174.5
0.32 | 202.5 | 1114.5 | 1178.5
0.33 | 207 | 1110.5 | 1159.5
0.34 | 196.5 | 1093.5 | 1147.5
0.35 | 153.5 | 1074 | 1121
0.36 | 141 | 1060 | 1111
0.37 | 158.5 | 1048.5 | 1109.5
0.38 | 164.5 | 1032.5 | 1081
0.39 | 129 | 1006 | 1063.5
0.4 | 97 | 984.5 | 1043.5
0.41 | 118.5 | 966 | 1031.5
0.42 | 119 | 948.5 | 1015.5
0.43 | 107.5 | 927 | 989
0.44 | 87.5 | 894 | 962
0.45 | 75.5 | 869 | 932.5
0.46 | 101 | 841.5 | 909.5
0.47 | 102 | 817.5 | 910
0.48 | 76 | 793 | 880
0.49 | 57 | 754.5 | 840
0.5 | 54 | 738 | 840