## IDS-VDS Characteristic (mA-mm)
VGS (V) | VDS = 0.100 V | VDS = 0.500 V | VDS = 0.900 V
-0.75 | 0.00044313 | 0.001777 | 0.005796
-0.74 | 0.00042352 | 0.0017092 | 0.00566
-0.73 | 0.00040425 | 0.0016535 | 0.005459
-0.72 | 0.0003843 | 0.0015926 | 0.005343
-0.71 | 0.00036781 | 0.0015441 | 0.005191
-0.7 | 0.000352 | 0.0014938 | 0.0050361
-0.69 | 0.00033884 | 0.0014408 | 0.0048592
-0.68 | 0.00032093 | 0.0013904 | 0.0047332
-0.67 | 0.0003083 | 0.0013446 | 0.0045939
-0.66 | 0.00029303 | 0.0013044 | 0.0044649
-0.65 | 0.0002828 | 0.0012437 | 0.0043566
-0.64 | 0.00026819 | 0.0012058 | 0.0041945
-0.63 | 0.0002566 | 0.0011532 | 0.0040784
-0.62 | 0.00024431 | 0.0011153 | 0.0039447
-0.61 | 0.00023445 | 0.0010769 | 0.003814
-0.6 | 0.00022358 | 0.0010454 | 0.0036827
-0.59 | 0.00021334 | 0.0010074 | 0.003578
-0.58 | 0.00020321 | 0.0009712 | 0.0034388
-0.57 | 0.00019316 | 0.0009431 | 0.0033573
-0.56 | 0.00018537 | 0.0009066 | 0.0032601
-0.55 | 0.00017628 | 0.0008767 | 0.0031635
-0.54 | 0.00016962 | 0.0008428 | 0.0030742
-0.53 | 0.00016374 | 0.0008171 | 0.0029773
-0.52 | 0.00015618 | 0.0007922 | 0.002885
-0.51 | 0.0001499 | 0.0007636 | 0.0028345
-0.5 | 0.00014509 | 0.0007427 | 0.0027532
-0.49 | 0.00013963 | 0.000718 | 0.0026681
-0.48 | 0.00013632 | 0.0007103 | 0.0026288
-0.47 | 0.00013525 | 0.0006938 | 0.0026062
-0.46 | 0.00013294 | 0.0006906 | 0.0025784
-0.45 | 0.00013622 | 0.0006929 | 0.0025962
-0.44 | 0.00014061 | 0.0007063 | 0.0026502
-0.43 | 0.00014904 | 0.0007332 | 0.0027609
-0.42 | 0.0001635 | 0.0007872 | 0.0029529
-0.41 | 0.00018536 | 0.0008577 | 0.0032271
-0.4 | 0.00021808 | 0.0009736 | 0.0036428
-0.39 | 0.00026437 | 0.0011368 | 0.0042294
-0.38 | 0.00032896 | 0.001368 | 0.005091
-0.37 | 0.00042065 | 0.0016942 | 0.006375
-0.36 | 0.00054894 | 0.0021582 | 0.008101
-0.35 | 0.0007624 | 0.0027838 | 0.010533
-0.34 | 0.0010229 | 0.0036808 | 0.013906
-0.33 | 0.0013661 | 0.0049107 | 0.018698
-0.32 | 0.0018445 | 0.006775 | 0.025301
-0.31 | 0.0025002 | 0.009103 | 0.034466
-0.3 | 0.0034071 | 0.012405 | 0.04705
-0.29 | 0.0046507 | 0.016884 | 0.06465
-0.28 | 0.006562 | 0.023036 | 0.08867
-0.27 | 0.008959 | 0.031522 | 0.12092
-0.26 | 0.012151 | 0.042946 | 0.16571
-0.25 | 0.016524 | 0.05888 | 0.22562
-0.24 | 0.022475 | 0.08009 | 0.30701
-0.23 | 0.030618 | 0.10953 | 0.41812
-0.22 | 0.041477 | 0.14741 | 0.56255
-0.21 | 0.056318 | 0.20009 | 0.7588
-0.2 | 0.07748 | 0.27024 | 1.0208
-0.19 | 0.10483 | 0.36384 | 1.3697
-0.18 | 0.14111 | 0.49078 | 1.825
-0.17 | 0.1903 | 0.6566 | 2.4045
-0.16 | 0.25537 | 0.875 | 3.1525
-0.15 | 0.34239 | 1.1591 | 4.1127
-0.14 | 0.45747 | 1.5348 | 5.3418
-0.13 | 0.6125 | 2.0192 | 6.866
-0.12 | 0.8139 | 2.6426 | 8.678
-0.11 | 1.078 | 3.4209 | 10.913
-0.1 | 1.4236 | 4.4255 | 13.55
-0.09 | 1.8697 | 5.6878 | 16.706
-0.08 | 2.4324 | 7.223 | 20.314
-0.07 | 3.1395 | 9.107 | 24.329
-0.06 | 4.04 | 11.328 | 28.925
-0.05 | 5.1559 | 14.06 | 34.122
-0.04 | 6.494 | 17.202 | 39.795
-0.03 | 8.132 | 20.822 | 45.912
-0.02 | 10.067 | 24.994 | 52.576
-0.01 | 12.35 | 29.617 | 59.77
0 | 14.983 | 34.92 | 67.56
0.01 | 17.951 | 40.673 | 75.7
0.02 | 21.237 | 46.877 | 84.17
0.03 | 24.978 | 53.66 | 93.3
0.04 | 28.969 | 60.87 | 102.62
0.05 | 33.246 | 68.43 | 112.3
0.06 | 37.824 | 76.48 | 122.35
0.07 | 42.639 | 85.05 | 132.77
0.08 | 47.644 | 93.96 | 143.3
0.09 | 52.723 | 103.18 | 154.16
0.1 | 57.77 | 112.46 | 165.25
0.11 | 63.01 | 122.34 | 176.52
0.12 | 68.3 | 132.46 | 188.13
0.13 | 73.51 | 142.72 | 199.55
0.14 | 78.56 | 153.04 | 211.38
0.15 | 83.51 | 163.73 | 223.24
0.16 | 88.43 | 174.63 | 235.35
0.17 | 93.12 | 185.55 | 247.42
0.18 | 97.77 | 196.65 | 259.38
0.19 | 102.08 | 207.77 | 271.57
0.2 | 106.13 | 219.16 | 283.79
0.21 | 110.14 | 230.69 | 296.21
0.22 | 113.88 | 241.95 | 308.33
0.23 | 117.51 | 253.59 | 320.56
0.24 | 120.98 | 264.92 | 332.75
0.25 | 124.21 | 276.6 | 345.09
0.26 | 127.09 | 288.06 | 357.29
0.27 | 129.98 | 299.47 | 369.22
0.28 | 132.56 | 310.98 | 381.3
0.29 | 135.11 | 322.22 | 393.33
0.3 | 137.59 | 333.67 | 405.27
0.31 | 139.72 | 344.91 | 417.1
0.32 | 141.82 | 356.08 | 428.62
0.33 | 143.66 | 367.03 | 440.34
0.34 | 145.53 | 377.96 | 451.74
0.35 | 147.39 | 388.79 | 462.98
0.36 | 148.94 | 399.45 | 474.05
0.37 | 150.37 | 410.01 | 485.17
0.38 | 151.8 | 420.17 | 495.96
0.39 | 153.14 | 430.31 | 506.62
0.4 | 154.48 | 440.2 | 517.04
0.41 | 155.65 | 449.94 | 527.19
0.42 | 156.63 | 459.48 | 537.49
0.43 | 157.75 | 468.65 | 547.44
0.44 | 158.83 | 477.77 | 557.04
0.45 | 159.71 | 486.49 | 566.56
0.46 | 160.68 | 495.08 | 575.4
0.47 | 161.41 | 503.14 | 584.6
0.48 | 162.23 | 511.09 | 593.6
0.49 | 163.09 | 518.72 | 601.9
0.5 | 163.59 | 526.11 | 610.2

## Tranconductance (mS-mm)
VGS (V) | VDS = 0.100 V | VDS = 0.500 V | VDS = 0.900 V
-0.75 | -0.001961 | -0.00678 | -0.0136
-0.74 | -0.001944 | -0.006175 | -0.01685
-0.73 | -0.001961 | -0.00583 | -0.01585
-0.72 | -0.001822 | -0.00547 | -0.0134
-0.71 | -0.001615 | -0.00494 | -0.015345
-0.7 | -0.0014485 | -0.005165 | -0.01659
-0.69 | -0.0015535 | -0.00517 | -0.015145
-0.68 | -0.001527 | -0.00481 | -0.013265
-0.67 | -0.001395 | -0.0043 | -0.013415
-0.66 | -0.001275 | -0.005045 | -0.011865
-0.65 | -0.001242 | -0.00493 | -0.01352
-0.64 | -0.00131 | -0.004525 | -0.01391
-0.63 | -0.001194 | -0.004525 | -0.01249
-0.62 | -0.0011075 | -0.003815 | -0.01322
-0.61 | -0.0010365 | -0.003495 | -0.0131
-0.6 | -0.0010555 | -0.003475 | -0.0118
-0.59 | -0.0010185 | -0.00371 | -0.012195
-0.58 | -0.001009 | -0.003215 | -0.011035
-0.57 | -0.000892 | -0.00323 | -0.008935
-0.56 | -0.000844 | -0.00332 | -0.00969
-0.55 | -0.0007875 | -0.00319 | -0.009295
-0.54 | -0.000627 | -0.00298 | -0.00931
-0.53 | -0.000672 | -0.00253 | -0.00946
-0.52 | -0.000692 | -0.002675 | -0.00714
-0.51 | -0.0005545 | -0.002475 | -0.00659
-0.5 | -0.0005135 | -0.00228 | -0.00832
-0.49 | -0.0004385 | -0.00162 | -0.00622
-0.48 | -0.000219 | -0.00121 | -0.003095
-0.47 | -0.000169 | -0.000985 | -0.00252
-0.46 | 4.85e-05 | -4.5e-05 | -0.0005
-0.45 | 0.0003835 | 0.000785 | 0.00359
-0.44 | 0.000641 | 0.002015 | 0.008235
-0.43 | 0.0011445 | 0.004045 | 0.015135
-0.42 | 0.001816 | 0.006225 | 0.02331
-0.41 | 0.002729 | 0.00932 | 0.034495
-0.4 | 0.0039505 | 0.013955 | 0.050115
-0.39 | 0.005544 | 0.01972 | 0.07241
-0.38 | 0.007814 | 0.02787 | 0.10728
-0.37 | 0.010999 | 0.03951 | 0.1505
-0.36 | 0.0170875 | 0.05448 | 0.2079
-0.35 | 0.023698 | 0.07613 | 0.29025
-0.34 | 0.030185 | 0.106345 | 0.40825
-0.33 | 0.04108 | 0.15471 | 0.56975
-0.32 | 0.056705 | 0.209615 | 0.7884
-0.31 | 0.07813 | 0.2815 | 1.08745
-0.3 | 0.107525 | 0.38905 | 1.5092
-0.29 | 0.157745 | 0.53155 | 2.081
-0.28 | 0.215415 | 0.7319 | 2.8135
-0.27 | 0.27945 | 0.9955 | 3.852
-0.26 | 0.37825 | 1.3679 | 5.235
-0.25 | 0.5162 | 1.8572 | 7.065
-0.24 | 0.7047 | 2.5325 | 9.625
-0.23 | 0.9501 | 3.366 | 12.777
-0.22 | 1.285 | 4.528 | 17.034
-0.21 | 1.80015 | 6.1415 | 22.9125
-0.2 | 2.4256 | 8.1875 | 30.545
-0.19 | 3.1815 | 11.027 | 40.21
-0.18 | 4.2735 | 14.638 | 51.74
-0.17 | 5.713 | 19.211 | 66.375
-0.16 | 7.6045 | 25.125 | 85.41
-0.15 | 10.105 | 32.99 | 109.465
-0.14 | 13.5055 | 43.005 | 137.665
-0.13 | 17.8215 | 55.39 | 166.81
-0.12 | 23.275 | 70.085 | 202.35
-0.11 | 30.485 | 89.145 | 243.6
-0.1 | 39.585 | 113.345 | 289.65
-0.09 | 50.44 | 139.875 | 338.2
-0.08 | 63.49 | 170.96 | 381.15
-0.07 | 80.38 | 205.25 | 430.55
-0.06 | 100.82 | 247.65 | 489.65
-0.05 | 122.7 | 293.7 | 543.5
-0.04 | 148.805 | 338.1 | 589.5
-0.03 | 178.65 | 389.6 | 639.05
-0.02 | 210.9 | 439.75 | 692.9
-0.01 | 245.8 | 496.3 | 749.2
0 | 280.05 | 552.8 | 796.5
0.01 | 312.7 | 597.85 | 830.5
0.02 | 351.35 | 649.35 | 880
0.03 | 386.6 | 699.65 | 922.5
0.04 | 413.4 | 738.5 | 950
0.05 | 442.75 | 780.5 | 986.5
0.06 | 469.65 | 831 | 1023.5
0.07 | 491 | 874 | 1047.5
0.08 | 504.2 | 906.5 | 1069.5
0.09 | 506.3 | 925 | 1097.5
0.1 | 514.35 | 958 | 1118
0.11 | 526.5 | 1000 | 1144
0.12 | 525 | 1019 | 1151.5
0.13 | 513 | 1029 | 1162.5
0.14 | 500 | 1050.5 | 1184.5
0.15 | 493.5 | 1079.5 | 1198.5
0.16 | 480.5 | 1091 | 1209
0.17 | 467 | 1101 | 1201.5
0.18 | 448 | 1111 | 1207.5
0.19 | 418 | 1125.5 | 1220.5
0.2 | 403 | 1146 | 1232
0.21 | 387.5 | 1139.5 | 1227
0.22 | 368.5 | 1145 | 1217.5
0.23 | 355 | 1148.5 | 1221
0.24 | 335 | 1150.5 | 1226.5
0.25 | 305.5 | 1157 | 1227
0.26 | 288.5 | 1143.5 | 1206.5
0.27 | 273.5 | 1146 | 1200.5
0.28 | 256.5 | 1137.5 | 1205.5
0.29 | 251.5 | 1134.5 | 1198.5
0.3 | 230.5 | 1134.5 | 1188.5
0.31 | 211.5 | 1120.5 | 1167.5
0.32 | 197 | 1106 | 1162
0.33 | 185.5 | 1094 | 1156
0.34 | 186.5 | 1088 | 1132
0.35 | 170.5 | 1074.5 | 1115.5
0.36 | 149 | 1061 | 1109.5
0.37 | 143 | 1036 | 1095.5
0.38 | 138.5 | 1015 | 1072.5
0.39 | 134 | 1001.5 | 1054
0.4 | 125.5 | 981.5 | 1028.5
0.41 | 107.5 | 964 | 1022.5
0.42 | 105 | 935.5 | 1012.5
0.43 | 110 | 914.5 | 977.5
0.44 | 98 | 892 | 956
0.45 | 92.5 | 865.5 | 918
0.46 | 85 | 832.5 | 902
0.47 | 77.5 | 800.5 | 910
0.48 | 84 | 779 | 865
0.49 | 68 | 751 | 830
0.5 | 50 | 739 | 830