## IDS-VDS Characteristic (mA-mm)
VGS (V) | VDS = 0.100 V | VDS = 0.500 V | VDS = 0.900 V
-0.75 | 0.00045328 | 0.0018362 | 0.005973
-0.74 | 0.0004284 | 0.0017744 | 0.005815
-0.73 | 0.00041124 | 0.0017198 | 0.005627
-0.72 | 0.00039174 | 0.0016637 | 0.005453
-0.71 | 0.00037823 | 0.0015937 | 0.005304
-0.7 | 0.00036156 | 0.0015423 | 0.005176
-0.69 | 0.00034715 | 0.0014852 | 0.005027
-0.68 | 0.00033218 | 0.0014364 | 0.0048573
-0.67 | 0.000318 | 0.0013851 | 0.004756
-0.66 | 0.00030467 | 0.0013376 | 0.0045997
-0.65 | 0.00029332 | 0.0012938 | 0.0044653
-0.64 | 0.00027878 | 0.0012401 | 0.004301
-0.63 | 0.00026538 | 0.0011956 | 0.0041806
-0.62 | 0.0002549 | 0.0011598 | 0.0040463
-0.61 | 0.00024275 | 0.0011142 | 0.0039206
-0.6 | 0.00023083 | 0.0010812 | 0.0037989
-0.59 | 0.00022216 | 0.0010429 | 0.0036901
-0.58 | 0.00021098 | 0.0010053 | 0.0035589
-0.57 | 0.00020224 | 0.0009687 | 0.0034507
-0.56 | 0.00019216 | 0.0009348 | 0.0033482
-0.55 | 0.00018428 | 0.0009012 | 0.0032552
-0.54 | 0.00017594 | 0.0008692 | 0.0031487
-0.53 | 0.00017051 | 0.0008387 | 0.0030517
-0.52 | 0.00016195 | 0.0008086 | 0.0029617
-0.51 | 0.00015422 | 0.0007881 | 0.0028778
-0.5 | 0.00014889 | 0.00076 | 0.002811
-0.49 | 0.00014239 | 0.0007362 | 0.0027511
-0.48 | 0.00013966 | 0.0007219 | 0.0026949
-0.47 | 0.0001372 | 0.0007109 | 0.0026452
-0.46 | 0.00013657 | 0.0007056 | 0.0026312
-0.45 | 0.00013676 | 0.0007031 | 0.002651
-0.44 | 0.00014104 | 0.0007164 | 0.0026785
-0.43 | 0.00015014 | 0.0007423 | 0.0027709
-0.42 | 0.00016353 | 0.0007884 | 0.002913
-0.41 | 0.00018336 | 0.0008532 | 0.0031655
-0.4 | 0.00021301 | 0.0009569 | 0.0035261
-0.39 | 0.00025711 | 0.0011069 | 0.0040988
-0.38 | 0.00031896 | 0.0013277 | 0.0048731
-0.37 | 0.00040535 | 0.0016277 | 0.006089
-0.36 | 0.0005267 | 0.0020622 | 0.007678
-0.35 | 0.0007345 | 0.0026583 | 0.009966
-0.34 | 0.0009806 | 0.0035115 | 0.013161
-0.33 | 0.0013146 | 0.004661 | 0.017609
-0.32 | 0.0017788 | 0.006386 | 0.023782
-0.31 | 0.0024141 | 0.008594 | 0.032389
-0.3 | 0.0032918 | 0.01173 | 0.044344
-0.29 | 0.0044763 | 0.015921 | 0.061
-0.28 | 0.006295 | 0.021763 | 0.08366
-0.27 | 0.008588 | 0.02974 | 0.11452
-0.26 | 0.011684 | 0.040545 | 0.1566
-0.25 | 0.015903 | 0.055379 | 0.21388
-0.24 | 0.021662 | 0.07636 | 0.29116
-0.23 | 0.029543 | 0.10416 | 0.39366
-0.22 | 0.040168 | 0.14041 | 0.53409
-0.21 | 0.054409 | 0.18976 | 0.7195
-0.2 | 0.07493 | 0.25672 | 0.9725
-0.19 | 0.10129 | 0.34582 | 1.3053
-0.18 | 0.13699 | 0.46544 | 1.7373
-0.17 | 0.18431 | 0.6239 | 2.3056
-0.16 | 0.2473 | 0.833 | 3.0317
-0.15 | 0.33101 | 1.097 | 3.9609
-0.14 | 0.44337 | 1.4591 | 5.1421
-0.13 | 0.5916 | 1.9272 | 6.629
-0.12 | 0.7891 | 2.5219 | 8.412
-0.11 | 1.0429 | 3.2862 | 10.573
-0.1 | 1.3787 | 4.2434 | 13.153
-0.09 | 1.8171 | 5.4661 | 16.262
-0.08 | 2.3666 | 6.951 | 19.744
-0.07 | 3.0748 | 8.779 | 23.71
-0.06 | 3.9422 | 10.953 | 28.271
-0.05 | 5.0527 | 13.616 | 33.388
-0.04 | 6.358 | 16.71 | 39.033
-0.03 | 7.98 | 20.263 | 45.063
-0.02 | 9.885 | 24.407 | 51.699
-0.01 | 12.144 | 28.881 | 58.92
0 | 14.748 | 34.18 | 66.58
0.01 | 17.689 | 39.87 | 74.69
0.02 | 20.991 | 45.989 | 83.19
0.03 | 24.669 | 52.679 | 92.02
0.04 | 28.657 | 59.81 | 101.42
0.05 | 32.94 | 67.33 | 111.02
0.06 | 37.456 | 75.38 | 121
0.07 | 42.246 | 83.87 | 131.27
0.08 | 47.186 | 92.67 | 141.85
0.09 | 52.276 | 101.89 | 152.64
0.1 | 57.34 | 111.18 | 163.67
0.11 | 62.59 | 120.94 | 174.95
0.12 | 67.86 | 131 | 186.37
0.13 | 73.09 | 141.2 | 198.04
0.14 | 78.18 | 151.6 | 209.7
0.15 | 83.06 | 162.23 | 221.51
0.16 | 88.01 | 173.09 | 233.74
0.17 | 92.62 | 184.02 | 245.5
0.18 | 97.27 | 194.97 | 257.64
0.19 | 101.56 | 206.11 | 269.77
0.2 | 105.81 | 217.47 | 281.98
0.21 | 109.77 | 228.89 | 294.36
0.22 | 113.44 | 240.35 | 306.49
0.23 | 116.92 | 251.91 | 318.71
0.24 | 120.39 | 263.07 | 330.93
0.25 | 123.72 | 274.75 | 343.24
0.26 | 126.81 | 286.25 | 355.21
0.27 | 129.41 | 297.75 | 367.43
0.28 | 132.12 | 309.14 | 379.4
0.29 | 134.69 | 320.42 | 391.37
0.3 | 137.07 | 331.86 | 403.41
0.31 | 139.33 | 343.13 | 414.9
0.32 | 141.5 | 354.23 | 426.66
0.33 | 143.14 | 365.2 | 438.35
0.34 | 145.14 | 376.21 | 449.71
0.35 | 146.81 | 386.91 | 460.91
0.36 | 148.51 | 397.53 | 472.02
0.37 | 149.91 | 408.22 | 483.06
0.38 | 151.38 | 418.36 | 493.91
0.39 | 152.66 | 428.5 | 504.59
0.4 | 154 | 438.44 | 514.89
0.41 | 155.28 | 448.13 | 525.25
0.42 | 156.15 | 457.75 | 535.36
0.43 | 157.41 | 466.94 | 545.3
0.44 | 158.35 | 475.9 | 555.03
0.45 | 159.38 | 484.63 | 564.32
0.46 | 160.33 | 493.21 | 573.5
0.47 | 160.8 | 501.36 | 582.2
0.48 | 161.87 | 509.3 | 591
0.49 | 162.55 | 516.92 | 599.6
0.5 | 163.4 | 524.29 | 607.9

## Tranconductance (mS-mm)
VGS (V) | VDS = 0.100 V | VDS = 0.500 V | VDS = 0.900 V
-0.75 | -0.002488 | -0.00618 | -0.0158
-0.74 | -0.002102 | -0.00582 | -0.0173
-0.73 | -0.001833 | -0.005535 | -0.0181
-0.72 | -0.0016505 | -0.006305 | -0.01615
-0.71 | -0.001509 | -0.00607 | -0.01385
-0.7 | -0.001554 | -0.005425 | -0.01385
-0.69 | -0.001469 | -0.005295 | -0.015935
-0.68 | -0.0014575 | -0.005005 | -0.01355
-0.67 | -0.0013755 | -0.00494 | -0.01288
-0.66 | -0.001234 | -0.004565 | -0.014535
-0.65 | -0.0012945 | -0.004875 | -0.014935
-0.64 | -0.001397 | -0.00491 | -0.014235
-0.63 | -0.001194 | -0.004015 | -0.012735
-0.62 | -0.0011315 | -0.00407 | -0.013
-0.61 | -0.0012035 | -0.00393 | -0.01237
-0.6 | -0.0010295 | -0.003565 | -0.011525
-0.59 | -0.0009925 | -0.003795 | -0.012
-0.58 | -0.000996 | -0.00371 | -0.01197
-0.57 | -0.000941 | -0.003525 | -0.010535
-0.56 | -0.000898 | -0.003375 | -0.009775
-0.55 | -0.000811 | -0.00328 | -0.009975
-0.54 | -0.0006885 | -0.003125 | -0.010175
-0.53 | -0.0006995 | -0.00303 | -0.00935
-0.52 | -0.0008145 | -0.00253 | -0.008695
-0.51 | -0.000653 | -0.00243 | -0.007535
-0.5 | -0.0005915 | -0.002595 | -0.006335
-0.49 | -0.0004615 | -0.001905 | -0.005805
-0.48 | -0.0002595 | -0.001265 | -0.005295
-0.47 | -0.0001545 | -0.000815 | -0.003185
-0.46 | -2.2e-05 | -0.00039 | 0.00029
-0.45 | 0.0002235 | 0.00054 | 0.002365
-0.44 | 0.000669 | 0.00196 | 0.005995
-0.43 | 0.0011245 | 0.0036 | 0.011725
-0.42 | 0.001661 | 0.005545 | 0.01973
-0.41 | 0.002474 | 0.008425 | 0.030655
-0.4 | 0.0036875 | 0.012685 | 0.046665
-0.39 | 0.0052975 | 0.01854 | 0.06735
-0.38 | 0.007412 | 0.02604 | 0.09951
-0.37 | 0.010387 | 0.036725 | 0.140245
-0.36 | 0.0164575 | 0.05153 | 0.19385
-0.35 | 0.022695 | 0.072465 | 0.27415
-0.34 | 0.029005 | 0.100135 | 0.38215
-0.33 | 0.03991 | 0.143725 | 0.53105
-0.32 | 0.054975 | 0.19665 | 0.739
-0.31 | 0.07565 | 0.2672 | 1.0281
-0.3 | 0.10311 | 0.36635 | 1.43055
-0.29 | 0.15016 | 0.50165 | 1.9658
-0.28 | 0.205585 | 0.69095 | 2.676
-0.27 | 0.26945 | 0.9391 | 3.647
-0.26 | 0.36575 | 1.28195 | 4.968
-0.25 | 0.4989 | 1.79075 | 6.728
-0.24 | 0.682 | 2.43905 | 8.989
-0.23 | 0.9253 | 3.2025 | 12.1465
-0.22 | 1.2433 | 4.28 | 16.292
-0.21 | 1.7381 | 5.8155 | 21.9205
-0.2 | 2.34405 | 7.803 | 29.29
-0.19 | 3.103 | 10.436 | 38.24
-0.18 | 4.151 | 13.904 | 50.015
-0.17 | 5.5155 | 18.378 | 64.72
-0.16 | 7.335 | 23.655 | 82.765
-0.15 | 9.8035 | 31.305 | 105.52
-0.14 | 13.0295 | 41.51 | 133.405
-0.13 | 17.2865 | 53.14 | 163.495
-0.12 | 22.565 | 67.95 | 197.2
-0.11 | 29.48 | 86.075 | 237.05
-0.1 | 38.71 | 108.995 | 284.45
-0.09 | 49.395 | 135.38 | 329.55
-0.08 | 62.885 | 165.645 | 372.4
-0.07 | 78.78 | 200.1 | 426.35
-0.06 | 98.895 | 241.85 | 483.9
-0.05 | 120.79 | 287.85 | 538.1
-0.04 | 146.365 | 332.35 | 583.75
-0.03 | 176.35 | 384.85 | 633.3
-0.02 | 208.2 | 430.9 | 692.85
-0.01 | 243.15 | 488.65 | 744.05
0 | 277.25 | 549.45 | 788.5
0.01 | 312.15 | 590.45 | 830.5
0.02 | 349 | 640.45 | 866.5
0.03 | 383.3 | 691.05 | 911.5
0.04 | 413.55 | 732.55 | 950
0.05 | 439.95 | 778.5 | 979
0.06 | 465.3 | 827 | 1012.5
0.07 | 486.5 | 864.5 | 1042.5
0.08 | 501.5 | 901 | 1068.5
0.09 | 507.7 | 925.5 | 1091
0.1 | 515.7 | 952.5 | 1115.5
0.11 | 526 | 991 | 1135
0.12 | 525 | 1013 | 1154.5
0.13 | 516 | 1030 | 1166.5
0.14 | 498.5 | 1051.5 | 1173.5
0.15 | 491.5 | 1074.5 | 1202
0.16 | 478 | 1089.5 | 1199.5
0.17 | 463 | 1094 | 1195
0.18 | 447 | 1104.5 | 1213.5
0.19 | 427 | 1125 | 1217
0.2 | 410.5 | 1139 | 1229.5
0.21 | 381.5 | 1144 | 1225.5
0.22 | 357.5 | 1151 | 1217.5
0.23 | 347.5 | 1136 | 1222
0.24 | 340 | 1142 | 1226.5
0.25 | 321 | 1159 | 1214
0.26 | 284.5 | 1150 | 1209.5
0.27 | 265.5 | 1144.5 | 1209.5
0.28 | 264 | 1133.5 | 1197
0.29 | 247.5 | 1136 | 1200.5
0.3 | 232 | 1135.5 | 1176.5
0.31 | 221.5 | 1118.5 | 1162.5
0.32 | 190.5 | 1103.5 | 1172.5
0.33 | 182 | 1099 | 1152.5
0.34 | 183.5 | 1085.5 | 1128
0.35 | 168.5 | 1066 | 1115.5
0.36 | 155 | 1065.5 | 1107.5
0.37 | 143.5 | 1041.5 | 1094.5
0.38 | 137.5 | 1014 | 1076.5
0.39 | 131 | 1004 | 1049
0.4 | 131 | 981.5 | 1033
0.41 | 107.5 | 965.5 | 1023.5
0.42 | 106.5 | 940.5 | 1002.5
0.43 | 110 | 907.5 | 983.5
0.44 | 98.5 | 884.5 | 951
0.45 | 99 | 865.5 | 923.5
0.46 | 71 | 836.5 | 894
0.47 | 77 | 804.5 | 875
0.48 | 87.5 | 778 | 870
0.49 | 76.5 | 749.5 | 845
0.5 | 85 | 737 | 830