## IDS-VDS Characteristic (mA-mm)
VGS (V) | VDS = 0.100 V | VDS = 0.500 V | VDS = 0.900 V
-0.75 | 0.00039006 | 0.0015616 | 0.0049995
-0.74 | 0.00037251 | 0.0015223 | 0.0048713
-0.73 | 0.00035628 | 0.0014628 | 0.0047115
-0.72 | 0.00034256 | 0.0014131 | 0.0045846
-0.71 | 0.00032894 | 0.0013682 | 0.0044211
-0.7 | 0.00031303 | 0.0013226 | 0.0043347
-0.69 | 0.00030054 | 0.0012697 | 0.0041715
-0.68 | 0.00028631 | 0.0012292 | 0.0040543
-0.67 | 0.00027346 | 0.0011839 | 0.003946
-0.66 | 0.00026252 | 0.001147 | 0.0038248
-0.65 | 0.00025089 | 0.0011073 | 0.0037006
-0.64 | 0.00024256 | 0.0010716 | 0.0036066
-0.63 | 0.00023076 | 0.0010294 | 0.003493
-0.62 | 0.00022063 | 0.0009973 | 0.0034019
-0.61 | 0.00021228 | 0.0009633 | 0.0032938
-0.6 | 0.00020224 | 0.0009301 | 0.0031885
-0.59 | 0.00019225 | 0.0008979 | 0.0030939
-0.58 | 0.00018262 | 0.0008584 | 0.0030066
-0.57 | 0.00017614 | 0.000828 | 0.0029282
-0.56 | 0.00016714 | 0.0008005 | 0.0028422
-0.55 | 0.00015964 | 0.0007763 | 0.0027548
-0.54 | 0.00015221 | 0.0007482 | 0.0026601
-0.53 | 0.0001464 | 0.0007244 | 0.0025958
-0.52 | 0.0001424 | 0.0006994 | 0.002523
-0.51 | 0.00013669 | 0.0006809 | 0.0024587
-0.5 | 0.00013393 | 0.0006657 | 0.0023997
-0.49 | 0.0001297 | 0.0006505 | 0.0023549
-0.48 | 0.00012757 | 0.0006379 | 0.0023292
-0.47 | 0.00012598 | 0.0006296 | 0.0023008
-0.46 | 0.00012715 | 0.0006333 | 0.0023198
-0.45 | 0.00012961 | 0.0006417 | 0.0023361
-0.44 | 0.0001361 | 0.0006605 | 0.0024205
-0.43 | 0.00014757 | 0.0007022 | 0.0025681
-0.42 | 0.00016376 | 0.00076 | 0.0027698
-0.41 | 0.00018972 | 0.0008498 | 0.0030878
-0.4 | 0.00022546 | 0.0009771 | 0.0035669
-0.39 | 0.00027884 | 0.0011649 | 0.0042478
-0.38 | 0.000351 | 0.0014238 | 0.005222
-0.37 | 0.00045386 | 0.001789 | 0.006667
-0.36 | 0.0006052 | 0.0023028 | 0.008555
-0.35 | 0.000805 | 0.0030111 | 0.011228
-0.34 | 0.0010798 | 0.0039923 | 0.015038
-0.33 | 0.0014572 | 0.0053614 | 0.020323
-0.32 | 0.001968 | 0.007385 | 0.027528
-0.31 | 0.0026799 | 0.009988 | 0.037693
-0.3 | 0.0036579 | 0.013545 | 0.05157
-0.29 | 0.004981 | 0.018445 | 0.07129
-0.28 | 0.007113 | 0.025116 | 0.09696
-0.27 | 0.009689 | 0.034418 | 0.13257
-0.26 | 0.013176 | 0.046735 | 0.18152
-0.25 | 0.017836 | 0.06467 | 0.24713
-0.24 | 0.024292 | 0.08743 | 0.33339
-0.23 | 0.033008 | 0.11827 | 0.45401
-0.22 | 0.044753 | 0.16012 | 0.6143
-0.21 | 0.06176 | 0.21598 | 0.8261
-0.2 | 0.0833 | 0.2917 | 1.108
-0.19 | 0.11238 | 0.39408 | 1.4865
-0.18 | 0.15179 | 0.52577 | 1.9743
-0.17 | 0.20318 | 0.7047 | 2.6042
-0.16 | 0.27313 | 0.9348 | 3.4124
-0.15 | 0.36583 | 1.2408 | 4.4386
-0.14 | 0.4898 | 1.6387 | 5.744
-0.13 | 0.6502 | 2.152 | 7.341
-0.12 | 0.8645 | 2.8143 | 9.292
-0.11 | 1.1434 | 3.637 | 11.628
-0.1 | 1.4986 | 4.6888 | 14.36
-0.09 | 1.9694 | 6.004 | 17.645
-0.08 | 2.5619 | 7.633 | 21.388
-0.07 | 3.3068 | 9.568 | 25.607
-0.06 | 4.2462 | 11.942 | 30.352
-0.05 | 5.4051 | 14.76 | 35.653
-0.04 | 6.791 | 18.038 | 41.477
-0.03 | 8.48 | 21.804 | 47.782
-0.02 | 10.492 | 26.014 | 54.639
-0.01 | 12.787 | 30.843 | 61.99
0 | 15.564 | 36.213 | 69.87
0.01 | 18.582 | 42.052 | 78.1
0.02 | 21.923 | 48.317 | 86.71
0.03 | 25.687 | 55.248 | 95.85
0.04 | 29.776 | 62.39 | 105.29
0.05 | 34.141 | 70.25 | 114.94
0.06 | 38.74 | 78.4 | 125.09
0.07 | 43.617 | 87.03 | 135.58
0.08 | 48.529 | 95.97 | 146.17
0.09 | 53.622 | 105.04 | 157.11
0.1 | 58.64 | 114.66 | 168.06
0.11 | 63.89 | 124.35 | 179.5
0.12 | 69.22 | 134.49 | 191.02
0.13 | 74.46 | 144.78 | 202.62
0.14 | 79.51 | 155.2 | 214.26
0.15 | 84.47 | 165.8 | 226.17
0.16 | 89.21 | 176.69 | 238.27
0.17 | 93.84 | 187.76 | 250.22
0.18 | 98.37 | 198.67 | 262.35
0.19 | 102.72 | 209.94 | 274.32
0.2 | 106.99 | 221.16 | 286.64
0.21 | 110.83 | 232.57 | 298.98
0.22 | 114.38 | 244.01 | 311.13
0.23 | 117.86 | 255.25 | 323.41
0.24 | 121.26 | 266.88 | 335.39
0.25 | 124.55 | 278.42 | 347.71
0.26 | 127.63 | 289.84 | 359.76
0.27 | 130.37 | 301.17 | 371.85
0.28 | 132.8 | 312.49 | 383.75
0.29 | 135.34 | 323.84 | 395.53
0.3 | 137.65 | 335.24 | 407.4
0.31 | 139.91 | 346.36 | 419.18
0.32 | 142.02 | 357.31 | 430.82
0.33 | 143.6 | 368.38 | 442.19
0.34 | 145.54 | 379.19 | 453.56
0.35 | 147.11 | 389.92 | 464.78
0.36 | 148.93 | 400.53 | 475.81
0.37 | 150.37 | 410.75 | 486.86
0.38 | 151.58 | 421.04 | 497.4
0.39 | 152.9 | 431.1 | 508
0.4 | 154.32 | 440.92 | 518.28
0.41 | 155.5 | 450.48 | 528.46
0.42 | 156.37 | 459.88 | 538.53
0.43 | 157.51 | 469.03 | 548.21
0.44 | 158.41 | 477.97 | 557.77
0.45 | 159.51 | 486.66 | 567.07
0.46 | 160.35 | 494.99 | 575.8
0.47 | 160.79 | 502.99 | 585
0.48 | 161.8 | 510.87 | 593.4
0.49 | 162.67 | 518.44 | 602.2
0.5 | 163.4 | 525.7 | 610.3

## Tranconductance (mS-mm)
VGS (V) | VDS = 0.100 V | VDS = 0.500 V | VDS = 0.900 V
-0.75 | -0.001755 | -0.00393 | -0.01282
-0.74 | -0.001689 | -0.00494 | -0.0144
-0.73 | -0.0014975 | -0.00546 | -0.014335
-0.72 | -0.001367 | -0.00473 | -0.01452
-0.71 | -0.0014765 | -0.004525 | -0.012495
-0.7 | -0.00142 | -0.004925 | -0.01248
-0.69 | -0.001336 | -0.00467 | -0.01402
-0.68 | -0.001354 | -0.00429 | -0.011275
-0.67 | -0.0011895 | -0.00411 | -0.011475
-0.66 | -0.0011285 | -0.00383 | -0.01227
-0.65 | -0.000998 | -0.00377 | -0.01091
-0.64 | -0.0010065 | -0.003895 | -0.01038
-0.63 | -0.0010965 | -0.003715 | -0.010235
-0.62 | -0.000924 | -0.003305 | -0.00996
-0.61 | -0.0009195 | -0.00336 | -0.01067
-0.6 | -0.0010015 | -0.00327 | -0.009995
-0.59 | -0.000981 | -0.003585 | -0.009095
-0.58 | -0.0008055 | -0.003495 | -0.008285
-0.57 | -0.000774 | -0.002895 | -0.00822
-0.56 | -0.000825 | -0.002585 | -0.00867
-0.55 | -0.0007465 | -0.002615 | -0.009105
-0.54 | -0.000662 | -0.002595 | -0.00795
-0.53 | -0.0004905 | -0.00244 | -0.006855
-0.52 | -0.0004855 | -0.002175 | -0.006855
-0.51 | -0.0004235 | -0.001685 | -0.006165
-0.5 | -0.0003495 | -0.00152 | -0.00519
-0.49 | -0.000318 | -0.00139 | -0.003525
-0.48 | -0.000186 | -0.001045 | -0.002705
-0.47 | -2.1e-05 | -0.00023 | -0.00047
-0.46 | 0.0001815 | 0.000605 | 0.001765
-0.45 | 0.0004475 | 0.00136 | 0.005035
-0.44 | 0.000898 | 0.003025 | 0.0116
-0.43 | 0.001383 | 0.004975 | 0.017465
-0.42 | 0.0021075 | 0.00738 | 0.025985
-0.41 | 0.003085 | 0.010855 | 0.039855
-0.4 | 0.004456 | 0.015755 | 0.058
-0.39 | 0.006277 | 0.022335 | 0.082755
-0.38 | 0.008751 | 0.031205 | 0.12096
-0.37 | 0.01271 | 0.04395 | 0.16665
-0.36 | 0.017557 | 0.061105 | 0.22805
-0.35 | 0.02373 | 0.084475 | 0.32415
-0.34 | 0.03261 | 0.117515 | 0.45475
-0.33 | 0.04441 | 0.169635 | 0.6245
-0.32 | 0.061135 | 0.23133 | 0.8685
-0.31 | 0.084495 | 0.308 | 1.2021
-0.3 | 0.115055 | 0.42285 | 1.67985
-0.29 | 0.172755 | 0.57855 | 2.2695
-0.28 | 0.2354 | 0.79865 | 3.064
-0.27 | 0.30315 | 1.08095 | 4.228
-0.26 | 0.40735 | 1.5126 | 5.728
-0.25 | 0.5558 | 2.03475 | 7.5935
-0.24 | 0.7586 | 2.68 | 10.344
-0.23 | 1.02305 | 3.6345 | 14.0455
-0.22 | 1.4376 | 4.8855 | 18.6045
-0.21 | 1.92735 | 6.579 | 24.685
-0.2 | 2.531 | 8.905 | 33.02
-0.19 | 3.4245 | 11.7035 | 43.315
-0.18 | 4.54 | 15.531 | 55.885
-0.17 | 6.067 | 20.4515 | 71.905
-0.16 | 8.1325 | 26.805 | 91.72
-0.15 | 10.8335 | 35.195 | 116.58
-0.14 | 14.2185 | 45.56 | 145.12
-0.13 | 18.735 | 58.78 | 177.4
-0.12 | 24.66 | 74.25 | 214.35
-0.11 | 31.705 | 93.725 | 253.4
-0.1 | 41.3 | 118.35 | 300.85
-0.09 | 53.165 | 147.21 | 351.4
-0.08 | 66.87 | 178.2 | 398.1
-0.07 | 84.215 | 215.45 | 448.2
-0.06 | 104.915 | 259.6 | 502.3
-0.05 | 127.24 | 304.8 | 556.25
-0.04 | 153.745 | 352.2 | 606.45
-0.03 | 185.05 | 398.8 | 658.1
-0.02 | 215.35 | 451.95 | 710.4
-0.01 | 253.6 | 509.95 | 761.55
0 | 289.75 | 560.45 | 805.5
0.01 | 317.95 | 605.2 | 842
0.02 | 355.25 | 659.8 | 887.5
0.03 | 392.65 | 703.65 | 929
0.04 | 422.7 | 750.1 | 954.5
0.05 | 448.2 | 800.5 | 990
0.06 | 473.8 | 839 | 1032
0.07 | 489.45 | 878.5 | 1054
0.08 | 500.25 | 900.5 | 1076.5
0.09 | 505.55 | 934.5 | 1094.5
0.1 | 513.4 | 965.5 | 1119.5
0.11 | 529 | 991.5 | 1148
0.12 | 528.5 | 1021.5 | 1156
0.13 | 514.5 | 1035.5 | 1162
0.14 | 500.5 | 1051 | 1177.5
0.15 | 485 | 1074.5 | 1200.5
0.16 | 468.5 | 1098 | 1202.5
0.17 | 458 | 1099 | 1204
0.18 | 444 | 1109 | 1205
0.19 | 431 | 1124.5 | 1214.5
0.2 | 405.5 | 1131.5 | 1233
0.21 | 369.5 | 1142.5 | 1224.5
0.22 | 351.5 | 1134 | 1221.5
0.23 | 344 | 1143.5 | 1213
0.24 | 334.5 | 1158.5 | 1215
0.25 | 318.5 | 1148 | 1218.5
0.26 | 291 | 1137.5 | 1207
0.27 | 258.5 | 1132.5 | 1199.5
0.28 | 248.5 | 1133.5 | 1184
0.29 | 242.5 | 1137.5 | 1182.5
0.3 | 228.5 | 1126 | 1182.5
0.31 | 218.5 | 1103.5 | 1171
0.32 | 184.5 | 1101 | 1150.5
0.33 | 176 | 1094 | 1137
0.34 | 175.5 | 1077 | 1129.5
0.35 | 169.5 | 1067 | 1112.5
0.36 | 163 | 1041.5 | 1104
0.37 | 132.5 | 1025.5 | 1079.5
0.38 | 126.5 | 1017.5 | 1057
0.39 | 137 | 994 | 1044
0.4 | 130 | 969 | 1023
0.41 | 102.5 | 948 | 1012.5
0.42 | 100.5 | 927.5 | 987.5
0.43 | 102 | 904.5 | 962
0.44 | 100 | 881.5 | 943
0.45 | 97 | 851 | 901.5
0.46 | 64 | 816.5 | 896.5
0.47 | 72.5 | 794 | 880
0.48 | 94 | 772.5 | 860
0.49 | 80 | 741.5 | 845
0.5 | 73 | 726 | 810