## IDS-VDS Characteristic (mA-mm)
VGS (V) | VDS = 0.100 V | VDS = 0.500 V | VDS = 0.900 V
-0.75 | 0.00044125 | 0.0017001 | 0.00543
-0.74 | 0.00041978 | 0.0016598 | 0.005287
-0.73 | 0.0004028 | 0.0016015 | 0.005162
-0.72 | 0.00038503 | 0.0015614 | 0.00496
-0.71 | 0.00036639 | 0.0014942 | 0.0048771
-0.7 | 0.00035215 | 0.0014531 | 0.0047088
-0.69 | 0.00033812 | 0.0014086 | 0.0045833
-0.68 | 0.00032319 | 0.0013531 | 0.0044774
-0.67 | 0.00030852 | 0.0013128 | 0.0043499
-0.66 | 0.00029565 | 0.0012711 | 0.0041927
-0.65 | 0.0002805 | 0.0012217 | 0.004058
-0.64 | 0.00026843 | 0.0011789 | 0.0039698
-0.63 | 0.00025763 | 0.0011371 | 0.0038319
-0.62 | 0.0002458 | 0.0011028 | 0.0037251
-0.61 | 0.00023473 | 0.0010572 | 0.0036235
-0.6 | 0.00022519 | 0.0010231 | 0.0034925
-0.59 | 0.00021539 | 0.0009869 | 0.0034092
-0.58 | 0.00020483 | 0.0009578 | 0.0033089
-0.57 | 0.00019734 | 0.0009201 | 0.0031967
-0.56 | 0.00018822 | 0.000892 | 0.0031135
-0.55 | 0.00017967 | 0.0008561 | 0.003012
-0.54 | 0.00017244 | 0.0008325 | 0.0029353
-0.53 | 0.00016626 | 0.0008072 | 0.0028636
-0.52 | 0.00015861 | 0.0007759 | 0.0027726
-0.51 | 0.00015204 | 0.000755 | 0.002718
-0.5 | 0.00014658 | 0.0007341 | 0.00265
-0.49 | 0.00014331 | 0.000718 | 0.0026223
-0.48 | 0.00014004 | 0.0007072 | 0.0025677
-0.47 | 0.00013814 | 0.0006972 | 0.0025668
-0.46 | 0.00013982 | 0.0007016 | 0.0025802
-0.45 | 0.00014271 | 0.0007107 | 0.0026221
-0.44 | 0.00015041 | 0.0007371 | 0.0027028
-0.43 | 0.00016127 | 0.0007758 | 0.002889
-0.42 | 0.00017982 | 0.0008405 | 0.0031282
-0.41 | 0.00020693 | 0.0009422 | 0.003487
-0.4 | 0.00024617 | 0.0010852 | 0.0040455
-0.39 | 0.00030277 | 0.001298 | 0.0048255
-0.38 | 0.00038178 | 0.0015864 | 0.005982
-0.37 | 0.00048982 | 0.0020005 | 0.00755
-0.36 | 0.0006748 | 0.0025632 | 0.009774
-0.35 | 0.0008945 | 0.0033588 | 0.012793
-0.34 | 0.0011945 | 0.0044544 | 0.017139
-0.33 | 0.0016009 | 0.00611 | 0.023114
-0.32 | 0.0021676 | 0.008208 | 0.031483
-0.31 | 0.0029403 | 0.011077 | 0.042675
-0.3 | 0.0040052 | 0.014997 | 0.05876
-0.29 | 0.0054305 | 0.020451 | 0.08
-0.28 | 0.007642 | 0.02788 | 0.10897
-0.27 | 0.010388 | 0.037949 | 0.14855
-0.26 | 0.014107 | 0.051596 | 0.20099
-0.25 | 0.019032 | 0.0709 | 0.27433
-0.24 | 0.025873 | 0.09585 | 0.3711
-0.23 | 0.035085 | 0.12919 | 0.50124
-0.22 | 0.047491 | 0.17488 | 0.6759
-0.21 | 0.06515 | 0.23553 | 0.9044
-0.2 | 0.08769 | 0.31641 | 1.2126
-0.19 | 0.11785 | 0.4232 | 1.6059
-0.18 | 0.15939 | 0.56623 | 2.1272
-0.17 | 0.21315 | 0.7582 | 2.7986
-0.16 | 0.28548 | 1.0028 | 3.6572
-0.15 | 0.38061 | 1.3272 | 4.7086
-0.14 | 0.50834 | 1.7451 | 6.105
-0.13 | 0.6766 | 2.2795 | 7.754
-0.12 | 0.896 | 2.9619 | 9.779
-0.11 | 1.1814 | 3.8325 | 12.115
-0.1 | 1.5491 | 4.9224 | 14.999
-0.09 | 2.0311 | 6.279 | 18.338
-0.08 | 2.6326 | 7.952 | 22.051
-0.07 | 3.3887 | 9.931 | 26.403
-0.06 | 4.3249 | 12.322 | 31.112
-0.05 | 5.4982 | 15.206 | 36.505
-0.04 | 6.894 | 18.483 | 42.362
-0.03 | 8.598 | 22.311 | 48.704
-0.02 | 10.624 | 26.553 | 55.553
-0.01 | 12.941 | 31.465 | 62.96
0 | 15.645 | 36.842 | 70.78
0.01 | 18.691 | 42.749 | 79.08
0.02 | 22.061 | 49 | 87.69
0.03 | 25.793 | 55.986 | 96.83
0.04 | 29.892 | 63.12 | 106.31
0.05 | 34.215 | 70.99 | 116.02
0.06 | 38.786 | 79.07 | 126.17
0.07 | 43.653 | 87.65 | 136.59
0.08 | 48.62 | 96.59 | 147.27
0.09 | 53.722 | 105.71 | 157.99
0.1 | 58.8 | 115.28 | 169.22
0.11 | 64.08 | 125.02 | 180.56
0.12 | 69.22 | 135.16 | 192.12
0.13 | 74.37 | 145.37 | 203.74
0.14 | 79.41 | 155.77 | 215.32
0.15 | 84.46 | 166.42 | 227.28
0.16 | 89.42 | 177.36 | 239.33
0.17 | 94 | 188.25 | 251.31
0.18 | 98.39 | 199.16 | 263.38
0.19 | 102.68 | 210.47 | 275.5
0.2 | 106.77 | 221.66 | 287.64
0.21 | 110.84 | 233.12 | 299.96
0.22 | 114.64 | 244.65 | 312.2
0.23 | 118.2 | 255.8 | 324.35
0.24 | 121.45 | 267.33 | 336.57
0.25 | 124.5 | 278.89 | 348.7
0.26 | 127.41 | 290.35 | 360.8
0.27 | 130.31 | 301.7 | 372.89
0.28 | 132.97 | 313.01 | 384.68
0.29 | 135.6 | 324.27 | 396.58
0.3 | 137.71 | 335.67 | 408.49
0.31 | 139.76 | 346.79 | 420.17
0.32 | 141.78 | 357.65 | 431.77
0.33 | 143.98 | 368.82 | 443.2
0.34 | 145.88 | 379.69 | 454.63
0.35 | 147.35 | 390.35 | 465.83
0.36 | 148.82 | 400.94 | 476.85
0.37 | 150.38 | 411.31 | 487.7
0.38 | 152.2 | 421.58 | 498.48
0.39 | 153.36 | 431.59 | 509
0.4 | 154.32 | 441.27 | 519.31
0.41 | 155.44 | 450.88 | 529.56
0.42 | 156.58 | 460.41 | 539.44
0.43 | 157.97 | 469.52 | 549.37
0.44 | 158.63 | 478.43 | 558.93
0.45 | 159.43 | 487.01 | 568.16
0.46 | 160.32 | 495.35 | 577
0.47 | 161.34 | 503.54 | 586.2
0.48 | 162.27 | 511.41 | 594.7
0.49 | 162.75 | 518.78 | 603
0.5 | 163.33 | 526.03 | 611.2

## Tranconductance (mS-mm)
VGS (V) | VDS = 0.100 V | VDS = 0.500 V | VDS = 0.900 V
-0.75 | -0.002147 | -0.00403 | -0.0143
-0.74 | -0.0019225 | -0.00493 | -0.0134
-0.73 | -0.0017375 | -0.00492 | -0.01635
-0.72 | -0.0018205 | -0.005365 | -0.014245
-0.71 | -0.001644 | -0.005415 | -0.01256
-0.7 | -0.0014135 | -0.00428 | -0.01469
-0.69 | -0.001448 | -0.005 | -0.01157
-0.68 | -0.00148 | -0.00479 | -0.01167
-0.67 | -0.001377 | -0.0041 | -0.014235
-0.66 | -0.001401 | -0.004555 | -0.014595
-0.65 | -0.001361 | -0.00461 | -0.011145
-0.64 | -0.0011435 | -0.00423 | -0.011305
-0.63 | -0.0011315 | -0.003805 | -0.012235
-0.62 | -0.001145 | -0.003995 | -0.01042
-0.61 | -0.0010305 | -0.003985 | -0.01163
-0.6 | -0.000967 | -0.003515 | -0.010715
-0.59 | -0.001018 | -0.003265 | -0.00918
-0.58 | -0.0009025 | -0.00334 | -0.010625
-0.57 | -0.0008305 | -0.00329 | -0.00977
-0.56 | -0.0008835 | -0.0032 | -0.009235
-0.55 | -0.000789 | -0.002975 | -0.00891
-0.54 | -0.0006705 | -0.002445 | -0.00742
-0.53 | -0.0006915 | -0.00283 | -0.008135
-0.52 | -0.000711 | -0.00261 | -0.00728
-0.51 | -0.0006015 | -0.00209 | -0.00613
-0.5 | -0.0004365 | -0.00185 | -0.004785
-0.49 | -0.000327 | -0.001345 | -0.004115
-0.48 | -0.0002585 | -0.00104 | -0.002775
-0.47 | -1.1e-05 | -0.00028 | 0.000625
-0.46 | 0.0002285 | 0.000675 | 0.002765
-0.45 | 0.0005295 | 0.001775 | 0.00613
-0.44 | 0.000928 | 0.003255 | 0.013345
-0.43 | 0.0014705 | 0.00517 | 0.02127
-0.42 | 0.002283 | 0.00832 | 0.0299
-0.41 | 0.0033175 | 0.012235 | 0.045865
-0.4 | 0.004792 | 0.01779 | 0.066925
-0.39 | 0.0067805 | 0.02506 | 0.096825
-0.38 | 0.0093525 | 0.035125 | 0.136225
-0.37 | 0.014651 | 0.04884 | 0.1896
-0.36 | 0.020234 | 0.067915 | 0.26215
-0.35 | 0.025985 | 0.09456 | 0.36825
-0.34 | 0.03532 | 0.13756 | 0.51605
-0.33 | 0.048655 | 0.18768 | 0.7172
-0.32 | 0.06697 | 0.24835 | 0.97805
-0.31 | 0.09188 | 0.33945 | 1.36385
-0.3 | 0.12451 | 0.4687 | 1.86625
-0.29 | 0.18184 | 0.64415 | 2.5105
-0.28 | 0.247875 | 0.8749 | 3.4275
-0.27 | 0.32325 | 1.1858 | 4.601
-0.26 | 0.4322 | 1.64755 | 6.289
-0.25 | 0.5883 | 2.2127 | 8.5055
-0.24 | 0.80265 | 2.9145 | 11.3455
-0.23 | 1.0809 | 3.9515 | 15.24
-0.22 | 1.50325 | 5.317 | 20.158
-0.21 | 2.00995 | 7.0765 | 26.835
-0.2 | 2.635 | 9.3835 | 35.075
-0.19 | 3.585 | 12.491 | 45.73
-0.18 | 4.765 | 16.75 | 59.635
-0.17 | 6.3045 | 21.8285 | 76.5
-0.16 | 8.373 | 28.45 | 95.5
-0.15 | 11.143 | 37.115 | 122.39
-0.14 | 14.7995 | 47.615 | 152.27
-0.13 | 19.383 | 60.84 | 183.7
-0.12 | 25.24 | 77.65 | 218.05
-0.11 | 32.655 | 98.025 | 261
-0.1 | 42.485 | 122.325 | 311.15
-0.09 | 54.175 | 151.48 | 352.6
-0.08 | 67.88 | 182.6 | 403.25
-0.07 | 84.615 | 218.5 | 453.05
-0.06 | 105.475 | 263.75 | 505.1
-0.05 | 128.455 | 308.05 | 562.5
-0.04 | 154.99 | 355.25 | 609.95
-0.03 | 186.5 | 403.5 | 659.55
-0.02 | 217.15 | 457.7 | 712.8
-0.01 | 251.05 | 514.45 | 761.35
0 | 287.5 | 564.2 | 806
0.01 | 320.8 | 607.9 | 845.5
0.02 | 355.1 | 661.85 | 887.5
0.03 | 391.55 | 706 | 931
0.04 | 421.1 | 750.2 | 959.5
0.05 | 444.7 | 797.5 | 993
0.06 | 471.9 | 833 | 1028.5
0.07 | 491.7 | 876 | 1055
0.08 | 503.45 | 903 | 1070
0.09 | 509 | 934.5 | 1097.5
0.1 | 517.9 | 965.5 | 1128.5
0.11 | 521 | 994 | 1145
0.12 | 514.5 | 1017.5 | 1159
0.13 | 509.5 | 1030.5 | 1160
0.14 | 504.5 | 1052.5 | 1177
0.15 | 500.5 | 1079.5 | 1200.5
0.16 | 477 | 1091.5 | 1201.5
0.17 | 448.5 | 1090 | 1202.5
0.18 | 434 | 1111 | 1209.5
0.19 | 419 | 1125 | 1213
0.2 | 408 | 1132.5 | 1223
0.21 | 393.5 | 1149.5 | 1228
0.22 | 368 | 1134 | 1219.5
0.23 | 340.5 | 1134 | 1218.5
0.24 | 315 | 1154.5 | 1217.5
0.25 | 298 | 1151 | 1211.5
0.26 | 290.5 | 1140.5 | 1209.5
0.27 | 278 | 1133 | 1194
0.28 | 264.5 | 1128.5 | 1184.5
0.29 | 237 | 1133 | 1190.5
0.3 | 208 | 1126 | 1179.5
0.31 | 203.5 | 1099 | 1164
0.32 | 211 | 1101.5 | 1151.5
0.33 | 205 | 1102 | 1143
0.34 | 168.5 | 1076.5 | 1131.5
0.35 | 147 | 1062.5 | 1111
0.36 | 151.5 | 1048 | 1093.5
0.37 | 169 | 1032 | 1081.5
0.38 | 149 | 1014 | 1065
0.39 | 106 | 984.5 | 1041.5
0.4 | 104 | 964.5 | 1028
0.41 | 113 | 957 | 1006.5
0.42 | 126.5 | 932 | 990.5
0.43 | 102.5 | 901 | 974.5
0.44 | 73 | 874.5 | 939.5
0.45 | 84.5 | 846 | 903.5
0.46 | 95.5 | 826.5 | 902
0.47 | 97.5 | 803 | 885
0.48 | 70.5 | 762 | 840
0.49 | 53 | 731 | 825
0.5 | 58 | 725 | 820