## IDS-VDS Characteristic (mA-mm)
VGS (V) | VDS = 0.100 V | VDS = 0.500 V | VDS = 0.900 V
-0.75 | 0.0005299 | 0.0022594 | 0.007602
-0.74 | 0.0005028 | 0.0021812 | 0.00739
-0.73 | 0.00047792 | 0.0020927 | 0.007132
-0.72 | 0.00045618 | 0.002024 | 0.00698
-0.71 | 0.00043505 | 0.0019461 | 0.006727
-0.7 | 0.000415 | 0.0018651 | 0.006548
-0.69 | 0.00039304 | 0.0018049 | 0.006357
-0.68 | 0.0003774 | 0.0017456 | 0.00616
-0.67 | 0.00036184 | 0.0016716 | 0.005985
-0.66 | 0.00034643 | 0.0016097 | 0.005793
-0.65 | 0.00032763 | 0.0015445 | 0.005609
-0.64 | 0.00031596 | 0.0014933 | 0.00541
-0.63 | 0.00029772 | 0.0014399 | 0.00524
-0.62 | 0.00028362 | 0.0013829 | 0.005081
-0.61 | 0.00027181 | 0.0013321 | 0.0049132
-0.6 | 0.0002571 | 0.0012883 | 0.004749
-0.59 | 0.00024755 | 0.0012378 | 0.0046074
-0.58 | 0.00023584 | 0.0011919 | 0.004455
-0.57 | 0.00022279 | 0.0011543 | 0.0043149
-0.56 | 0.00021329 | 0.0011186 | 0.0041686
-0.55 | 0.00020414 | 0.0010675 | 0.0040206
-0.54 | 0.00019245 | 0.0010273 | 0.0039104
-0.53 | 0.00018444 | 0.0009873 | 0.0037949
-0.52 | 0.00017592 | 0.0009546 | 0.0036726
-0.51 | 0.00016831 | 0.0009194 | 0.0035828
-0.5 | 0.00016154 | 0.0008872 | 0.0034888
-0.49 | 0.00015598 | 0.0008587 | 0.003387
-0.48 | 0.00015101 | 0.0008338 | 0.0032991
-0.47 | 0.00014701 | 0.00082 | 0.0032266
-0.46 | 0.00014371 | 0.000814 | 0.0031832
-0.45 | 0.00014364 | 0.0007938 | 0.0031417
-0.44 | 0.00014693 | 0.0008035 | 0.0031718
-0.43 | 0.00015334 | 0.0008175 | 0.0032445
-0.42 | 0.00016494 | 0.0008485 | 0.0033572
-0.41 | 0.00018341 | 0.0009094 | 0.003535
-0.4 | 0.00021249 | 0.0009988 | 0.0038536
-0.39 | 0.0002543 | 0.0011367 | 0.0043247
-0.38 | 0.00031214 | 0.0013329 | 0.005048
-0.37 | 0.00039531 | 0.0016141 | 0.006135
-0.36 | 0.00051116 | 0.0020079 | 0.007563
-0.35 | 0.0007086 | 0.0025546 | 0.009617
-0.34 | 0.000942 | 0.0033359 | 0.012546
-0.33 | 0.0012618 | 0.0044203 | 0.016507
-0.32 | 0.0017098 | 0.006062 | 0.022257
-0.31 | 0.0023189 | 0.008085 | 0.030245
-0.3 | 0.0031758 | 0.011013 | 0.04123
-0.29 | 0.004325 | 0.014965 | 0.056396
-0.28 | 0.006147 | 0.02037 | 0.07728
-0.27 | 0.008388 | 0.027904 | 0.1063
-0.26 | 0.011442 | 0.038129 | 0.14538
-0.25 | 0.015564 | 0.052131 | 0.19859
-0.24 | 0.021171 | 0.07175 | 0.27028
-0.23 | 0.028908 | 0.09769 | 0.36933
-0.22 | 0.039327 | 0.13264 | 0.50193
-0.21 | 0.053456 | 0.1796 | 0.6778
-0.2 | 0.07405 | 0.24232 | 0.9132
-0.19 | 0.10025 | 0.32678 | 1.2234
-0.18 | 0.13536 | 0.4426 | 1.6413
-0.17 | 0.18296 | 0.5921 | 2.1737
-0.16 | 0.24633 | 0.7917 | 2.8708
-0.15 | 0.33091 | 1.0523 | 3.7597
-0.14 | 0.44388 | 1.3984 | 4.8983
-0.13 | 0.5892 | 1.8419 | 6.319
-0.12 | 0.7874 | 2.4213 | 8.072
-0.11 | 1.0404 | 3.1517 | 10.096
-0.1 | 1.3755 | 4.0834 | 12.666
-0.09 | 1.8079 | 5.2805 | 15.631
-0.08 | 2.3562 | 6.716 | 19.069
-0.07 | 3.0563 | 8.496 | 23.021
-0.06 | 3.9266 | 10.626 | 27.393
-0.05 | 5.0179 | 13.205 | 32.474
-0.04 | 6.279 | 16.198 | 38.009
-0.03 | 7.894 | 19.755 | 44.012
-0.02 | 9.758 | 23.792 | 50.494
-0.01 | 11.997 | 28.321 | 57.58
0 | 14.586 | 33.499 | 65.28
0.01 | 17.493 | 39.128 | 73.29
0.02 | 20.718 | 45.194 | 81.64
0.03 | 24.359 | 51.837 | 90.44
0.04 | 28.282 | 58.96 | 99.75
0.05 | 32.497 | 66.52 | 109.41
0.06 | 37.008 | 74.5 | 119.37
0.07 | 41.766 | 82.88 | 129.65
0.08 | 46.721 | 91.72 | 140.05
0.09 | 51.767 | 100.82 | 150.92
0.1 | 56.889 | 110.22 | 161.97
0.11 | 62.01 | 119.91 | 173.14
0.12 | 67.2 | 129.82 | 184.81
0.13 | 72.37 | 140.23 | 196.21
0.14 | 77.46 | 150.53 | 208.07
0.15 | 82.52 | 161.14 | 219.83
0.16 | 87.45 | 172.07 | 231.98
0.17 | 92.2 | 182.86 | 244.02
0.18 | 96.64 | 193.98 | 256.06
0.19 | 100.99 | 205.26 | 268.25
0.2 | 105.18 | 216.58 | 280.48
0.21 | 109.26 | 227.95 | 292.95
0.22 | 113.16 | 239.39 | 305.05
0.23 | 116.83 | 250.79 | 317.36
0.24 | 120.15 | 262.35 | 329.7
0.25 | 123.29 | 274.07 | 341.98
0.26 | 126.31 | 285.39 | 354.32
0.27 | 129.23 | 296.93 | 366.17
0.28 | 132.22 | 308.41 | 378.39
0.29 | 134.65 | 319.8 | 390.41
0.3 | 136.99 | 331.41 | 402.43
0.31 | 139.08 | 342.48 | 414.25
0.32 | 141.1 | 353.74 | 425.87
0.33 | 143.42 | 364.83 | 437.55
0.34 | 145.18 | 375.76 | 449.1
0.35 | 146.87 | 386.69 | 460.48
0.36 | 148.39 | 397.32 | 471.54
0.37 | 150.05 | 407.95 | 482.76
0.38 | 151.64 | 418.31 | 493.67
0.39 | 153.04 | 428.53 | 504.37
0.4 | 154.06 | 438.4 | 514.96
0.41 | 155.28 | 448.24 | 525.1
0.42 | 156.81 | 457.81 | 535.47
0.43 | 157.77 | 467.12 | 545.44
0.44 | 158.67 | 476.3 | 555.2
0.45 | 159.48 | 485.03 | 564.82
0.46 | 160.23 | 493.73 | 573.9
0.47 | 161.62 | 501.95 | 582.8
0.48 | 162.3 | 509.94 | 591.8
0.49 | 162.9 | 517.79 | 600.5
0.5 | 163.54 | 525.18 | 609

## Tranconductance (mS-mm)
VGS (V) | VDS = 0.100 V | VDS = 0.500 V | VDS = 0.900 V
-0.75 | -0.00271 | -0.00782 | -0.0212
-0.74 | -0.002599 | -0.008335 | -0.0235
-0.73 | -0.002331 | -0.00786 | -0.0205
-0.72 | -0.0021435 | -0.00733 | -0.02025
-0.71 | -0.002059 | -0.007945 | -0.0216
-0.7 | -0.0021005 | -0.00706 | -0.0185
-0.69 | -0.00188 | -0.005975 | -0.0194
-0.68 | -0.00156 | -0.006665 | -0.0186
-0.67 | -0.0015485 | -0.006795 | -0.01835
-0.66 | -0.0017105 | -0.006355 | -0.0188
-0.65 | -0.0015235 | -0.00582 | -0.01915
-0.64 | -0.0014955 | -0.00523 | -0.01845
-0.63 | -0.001617 | -0.00552 | -0.01645
-0.62 | -0.0012955 | -0.00539 | -0.01634
-0.61 | -0.001326 | -0.00473 | -0.0166
-0.6 | -0.001213 | -0.004715 | -0.01529
-0.59 | -0.001063 | -0.00482 | -0.0147
-0.58 | -0.001238 | -0.004175 | -0.014625
-0.57 | -0.0011275 | -0.003665 | -0.01432
-0.56 | -0.0009325 | -0.00434 | -0.014715
-0.55 | -0.001042 | -0.004565 | -0.01291
-0.54 | -0.000985 | -0.00401 | -0.011285
-0.53 | -0.0008265 | -0.003635 | -0.01189
-0.52 | -0.0008065 | -0.003395 | -0.010605
-0.51 | -0.000719 | -0.00337 | -0.00919
-0.5 | -0.0006165 | -0.003035 | -0.00979
-0.49 | -0.0005265 | -0.00267 | -0.009485
-0.48 | -0.0004485 | -0.001935 | -0.00802
-0.47 | -0.000365 | -0.00099 | -0.005795
-0.46 | -0.0001685 | -0.00131 | -0.004245
-0.45 | 0.000161 | -0.000525 | -0.00057
-0.44 | 0.000485 | 0.001185 | 0.00514
-0.43 | 0.0009005 | 0.00225 | 0.00927
-0.42 | 0.0015035 | 0.004595 | 0.014525
-0.41 | 0.0023775 | 0.007515 | 0.02482
-0.4 | 0.0035445 | 0.011365 | 0.039485
-0.39 | 0.0049825 | 0.016705 | 0.05972
-0.38 | 0.0070505 | 0.02387 | 0.090515
-0.37 | 0.009951 | 0.03375 | 0.12575
-0.36 | 0.0156645 | 0.047025 | 0.1741
-0.35 | 0.021542 | 0.0664 | 0.24915
-0.34 | 0.02766 | 0.093285 | 0.3445
-0.33 | 0.03839 | 0.136305 | 0.48555
-0.32 | 0.052855 | 0.183235 | 0.6869
-0.31 | 0.0733 | 0.24755 | 0.94865
-0.3 | 0.100305 | 0.344 | 1.30755
-0.29 | 0.14856 | 0.46785 | 1.8025
-0.28 | 0.20315 | 0.64695 | 2.4952
-0.27 | 0.26475 | 0.88795 | 3.405
-0.26 | 0.3588 | 1.21135 | 4.6145
-0.25 | 0.48645 | 1.68105 | 6.245
-0.24 | 0.6672 | 2.27795 | 8.537
-0.23 | 0.9078 | 3.0445 | 11.5825
-0.22 | 1.2274 | 4.0955 | 15.4235
-0.21 | 1.73615 | 5.484 | 20.5635
-0.2 | 2.3397 | 7.359 | 27.28
-0.19 | 3.0655 | 10.014 | 36.405
-0.18 | 4.1355 | 13.266 | 47.515
-0.17 | 5.5485 | 17.455 | 61.475
-0.16 | 7.3975 | 23.01 | 79.3
-0.15 | 9.8775 | 30.335 | 101.375
-0.14 | 12.9145 | 39.48 | 127.965
-0.13 | 17.176 | 51.145 | 158.685
-0.12 | 22.56 | 65.49 | 188.85
-0.11 | 29.405 | 83.105 | 229.7
-0.1 | 38.375 | 106.44 | 276.75
-0.09 | 49.035 | 131.63 | 320.15
-0.08 | 62.42 | 160.775 | 369.5
-0.07 | 78.52 | 195.5 | 416.2
-0.06 | 98.08 | 235.45 | 472.65
-0.05 | 117.62 | 278.6 | 530.8
-0.04 | 143.805 | 327.5 | 576.9
-0.03 | 173.95 | 379.7 | 624.25
-0.02 | 205.15 | 428.3 | 678.4
-0.01 | 241.4 | 485.35 | 739.3
0 | 274.8 | 540.35 | 785.5
0.01 | 306.6 | 584.75 | 818
0.02 | 343.3 | 635.45 | 857.5
0.03 | 378.2 | 688.3 | 905.5
0.04 | 406.9 | 734.15 | 948.5
0.05 | 436.3 | 777 | 981
0.06 | 463.45 | 818 | 1012
0.07 | 485.65 | 861 | 1034
0.08 | 500.05 | 897 | 1063.5
0.09 | 508.4 | 925 | 1096
0.1 | 512.15 | 954.5 | 1111
0.11 | 515.55 | 980 | 1142
0.12 | 518 | 1016 | 1153.5
0.13 | 513 | 1035.5 | 1163
0.14 | 507.5 | 1045.5 | 1181
0.15 | 499.5 | 1077 | 1195.5
0.16 | 484 | 1086 | 1209.5
0.17 | 459.5 | 1095.5 | 1204
0.18 | 439.5 | 1120 | 1211.5
0.19 | 427 | 1130 | 1221
0.2 | 413.5 | 1134.5 | 1235
0.21 | 399 | 1140.5 | 1228.5
0.22 | 378.5 | 1142 | 1220.5
0.23 | 349.5 | 1148 | 1232.5
0.24 | 323 | 1164 | 1231
0.25 | 308 | 1152 | 1231
0.26 | 297 | 1143 | 1209.5
0.27 | 295.5 | 1151 | 1203.5
0.28 | 271 | 1143.5 | 1212
0.29 | 238.5 | 1150 | 1202
0.3 | 221.5 | 1134 | 1192
0.31 | 205.5 | 1116.5 | 1172
0.32 | 217 | 1117.5 | 1165
0.33 | 204 | 1101 | 1161.5
0.34 | 172.5 | 1093 | 1146.5
0.35 | 160.5 | 1078 | 1122
0.36 | 159 | 1063 | 1114
0.37 | 162.5 | 1049.5 | 1106.5
0.38 | 149.5 | 1029 | 1080.5
0.39 | 121 | 1004.5 | 1064.5
0.4 | 112 | 985.5 | 1036.5
0.41 | 137.5 | 970.5 | 1025.5
0.42 | 124.5 | 944 | 1017
0.43 | 93 | 924.5 | 986.5
0.44 | 85.5 | 895.5 | 969
0.45 | 78 | 871.5 | 935
0.46 | 107 | 846 | 899
0.47 | 103.5 | 810.5 | 895
0.48 | 64 | 792 | 885
0.49 | 62 | 762 | 860
0.5 | 64 | 739 | 850