## IDS-VDS Characteristic (mA-mm)
VGS (V) | VDS = 0.100 V | VDS = 0.500 V | VDS = 0.900 V
-0.75 | 0.0005291 | 0.0020735 | 0.006653
-0.74 | 0.0005063 | 0.0020128 | 0.006485
-0.73 | 0.0004853 | 0.0019504 | 0.006306
-0.72 | 0.00046347 | 0.0018813 | 0.006135
-0.71 | 0.00044728 | 0.0018094 | 0.005913
-0.7 | 0.00042561 | 0.0017624 | 0.005754
-0.69 | 0.00040745 | 0.0016941 | 0.005594
-0.68 | 0.00039051 | 0.0016415 | 0.005424
-0.67 | 0.00037224 | 0.0015856 | 0.005282
-0.66 | 0.00035549 | 0.0015236 | 0.005126
-0.65 | 0.00033911 | 0.0014673 | 0.0049956
-0.64 | 0.00032466 | 0.0014271 | 0.0048725
-0.63 | 0.00030869 | 0.0013783 | 0.0046932
-0.62 | 0.00029585 | 0.0013231 | 0.0045547
-0.61 | 0.00028215 | 0.0012792 | 0.0044118
-0.6 | 0.00026931 | 0.0012392 | 0.0042875
-0.59 | 0.0002572 | 0.0011959 | 0.0041722
-0.58 | 0.00024532 | 0.0011493 | 0.0040374
-0.57 | 0.00023524 | 0.0011086 | 0.0039247
-0.56 | 0.00022245 | 0.0010644 | 0.0038073
-0.55 | 0.00021229 | 0.0010296 | 0.0036799
-0.54 | 0.00020364 | 0.0009865 | 0.003567
-0.53 | 0.00019321 | 0.0009547 | 0.0034673
-0.52 | 0.00018555 | 0.0009252 | 0.0033739
-0.51 | 0.00017788 | 0.0008981 | 0.0032602
-0.5 | 0.00017195 | 0.0008737 | 0.0031867
-0.49 | 0.00016624 | 0.0008488 | 0.0031323
-0.48 | 0.00016047 | 0.0008341 | 0.0030628
-0.47 | 0.00015733 | 0.0008106 | 0.0030223
-0.46 | 0.0001563 | 0.0008034 | 0.0030015
-0.45 | 0.00015755 | 0.0008095 | 0.0030138
-0.44 | 0.00016199 | 0.0008227 | 0.0030618
-0.43 | 0.00016944 | 0.0008519 | 0.0031614
-0.42 | 0.00018515 | 0.0008981 | 0.0033274
-0.41 | 0.00020776 | 0.0009774 | 0.0036324
-0.4 | 0.00024125 | 0.0010942 | 0.0040512
-0.39 | 0.00029041 | 0.0012645 | 0.0046774
-0.38 | 0.0003602 | 0.0015105 | 0.0055863
-0.37 | 0.00045824 | 0.0018533 | 0.006929
-0.36 | 0.000606 | 0.0023322 | 0.008698
-0.35 | 0.0007978 | 0.0030004 | 0.011238
-0.34 | 0.0010651 | 0.0039312 | 0.01478
-0.33 | 0.0014293 | 0.0052243 | 0.019753
-0.32 | 0.0019346 | 0.007158 | 0.026761
-0.31 | 0.0026256 | 0.009598 | 0.036192
-0.3 | 0.0035917 | 0.013011 | 0.049299
-0.29 | 0.0048819 | 0.017683 | 0.06748
-0.28 | 0.007004 | 0.024069 | 0.09231
-0.27 | 0.009539 | 0.032925 | 0.12648
-0.26 | 0.01298 | 0.044726 | 0.17156
-0.25 | 0.017611 | 0.06185 | 0.23495
-0.24 | 0.023982 | 0.08386 | 0.31785
-0.23 | 0.032654 | 0.11406 | 0.43384
-0.22 | 0.044372 | 0.1538 | 0.584
-0.21 | 0.06125 | 0.2081 | 0.7831
-0.2 | 0.08266 | 0.28064 | 1.0549
-0.19 | 0.11161 | 0.37757 | 1.4084
-0.18 | 0.15087 | 0.50479 | 1.8781
-0.17 | 0.20215 | 0.6758 | 2.4932
-0.16 | 0.27144 | 0.897 | 3.2585
-0.15 | 0.36268 | 1.1903 | 4.2433
-0.14 | 0.48542 | 1.5729 | 5.4749
-0.13 | 0.6478 | 2.0698 | 7.038
-0.12 | 0.8581 | 2.7066 | 8.869
-0.11 | 1.133 | 3.4978 | 11.142
-0.1 | 1.49 | 4.5227 | 13.811
-0.09 | 1.9541 | 5.784 | 16.977
-0.08 | 2.5391 | 7.355 | 20.622
-0.07 | 3.276 | 9.258 | 24.684
-0.06 | 4.187 | 11.572 | 29.372
-0.05 | 5.3432 | 14.28 | 34.606
-0.04 | 6.681 | 17.478 | 40.284
-0.03 | 8.343 | 21.173 | 46.475
-0.02 | 10.31 | 25.347 | 53.17
-0.01 | 12.567 | 30.094 | 60.45
0 | 15.251 | 35.293 | 68.3
0.01 | 18.236 | 41.064 | 76.42
0.02 | 21.544 | 47.344 | 84.97
0.03 | 25.221 | 54.164 | 93.96
0.04 | 29.232 | 61.27 | 103.37
0.05 | 33.506 | 69.03 | 113.06
0.06 | 38.046 | 77 | 123.11
0.07 | 42.889 | 85.61 | 133.55
0.08 | 47.747 | 94.42 | 144.02
0.09 | 52.822 | 103.66 | 154.97
0.1 | 57.82 | 113.13 | 166.1
0.11 | 63.04 | 122.68 | 177.31
0.12 | 68.27 | 132.86 | 188.99
0.13 | 73.45 | 143.14 | 200.54
0.14 | 78.52 | 153.57 | 212.4
0.15 | 83.58 | 164.29 | 224.26
0.16 | 88.5 | 175.08 | 236.29
0.17 | 93.13 | 186.11 | 248.24
0.18 | 97.59 | 197.15 | 260.38
0.19 | 101.95 | 208.38 | 272.55
0.2 | 106.13 | 219.52 | 284.79
0.21 | 110.25 | 231.09 | 297.22
0.22 | 113.99 | 242.52 | 309.25
0.23 | 117.49 | 253.98 | 321.55
0.24 | 120.88 | 265.58 | 333.77
0.25 | 124.1 | 276.87 | 346.12
0.26 | 127.13 | 288.48 | 358.41
0.27 | 130.05 | 300.02 | 370.28
0.28 | 132.64 | 311.46 | 382.4
0.29 | 135.29 | 322.82 | 394.34
0.3 | 137.49 | 334.14 | 406.34
0.31 | 139.67 | 345.39 | 418.09
0.32 | 141.84 | 356.56 | 429.7
0.33 | 143.87 | 367.66 | 441.34
0.34 | 145.79 | 378.5 | 452.78
0.35 | 147.27 | 389.32 | 464.07
0.36 | 148.87 | 399.85 | 475.05
0.37 | 150.53 | 410.51 | 486.24
0.38 | 152.19 | 420.88 | 497.05
0.39 | 153.26 | 430.82 | 507.63
0.4 | 154.48 | 440.74 | 518.19
0.41 | 155.71 | 450.46 | 528.28
0.42 | 156.83 | 460.02 | 538.56
0.43 | 158.15 | 469.39 | 548.41
0.44 | 158.83 | 478.29 | 558.08
0.45 | 159.72 | 486.98 | 567.58
0.46 | 160.71 | 495.53 | 576.5
0.47 | 161.62 | 503.77 | 585.6
0.48 | 162.5 | 511.68 | 594.2
0.49 | 162.99 | 519.29 | 602.8
0.5 | 163.85 | 526.58 | 611

## Tranconductance (mS-mm)
VGS (V) | VDS = 0.100 V | VDS = 0.500 V | VDS = 0.900 V
-0.75 | -0.00228 | -0.00607 | -0.0168
-0.74 | -0.00219 | -0.006155 | -0.01735
-0.73 | -0.0021415 | -0.006575 | -0.0175
-0.72 | -0.001901 | -0.00705 | -0.01965
-0.71 | -0.001893 | -0.005945 | -0.01905
-0.7 | -0.0019915 | -0.005765 | -0.01595
-0.69 | -0.001755 | -0.006045 | -0.0165
-0.68 | -0.0017605 | -0.005425 | -0.0156
-0.67 | -0.001751 | -0.005895 | -0.0149
-0.66 | -0.0016565 | -0.005915 | -0.01432
-0.65 | -0.0015415 | -0.004825 | -0.012675
-0.64 | -0.001521 | -0.00445 | -0.01512
-0.63 | -0.0014405 | -0.0052 | -0.01589
-0.62 | -0.001327 | -0.004955 | -0.01407
-0.61 | -0.001327 | -0.004195 | -0.01336
-0.6 | -0.0012475 | -0.004165 | -0.01198
-0.59 | -0.0011995 | -0.004495 | -0.012505
-0.58 | -0.001098 | -0.004365 | -0.012375
-0.57 | -0.0011435 | -0.004245 | -0.011505
-0.56 | -0.0011475 | -0.00395 | -0.01224
-0.55 | -0.0009405 | -0.003895 | -0.012015
-0.54 | -0.000954 | -0.003745 | -0.01063
-0.53 | -0.0009045 | -0.003065 | -0.009655
-0.52 | -0.0007665 | -0.00283 | -0.010355
-0.51 | -0.00068 | -0.002575 | -0.00936
-0.5 | -0.000582 | -0.002465 | -0.006395
-0.49 | -0.000574 | -0.00198 | -0.006195
-0.48 | -0.0004455 | -0.00191 | -0.0055
-0.47 | -0.0002085 | -0.001535 | -0.003065
-0.46 | 1.1e-05 | -5.5e-05 | -0.000425
-0.45 | 0.0002845 | 0.000965 | 0.003015
-0.44 | 0.0005945 | 0.00212 | 0.00738
-0.43 | 0.001158 | 0.00377 | 0.01328
-0.42 | 0.001916 | 0.006275 | 0.02355
-0.41 | 0.002805 | 0.009805 | 0.03619
-0.4 | 0.0041325 | 0.014355 | 0.05225
-0.39 | 0.0059475 | 0.020815 | 0.076755
-0.38 | 0.0083915 | 0.02944 | 0.11258
-0.37 | 0.01229 | 0.041085 | 0.155585
-0.36 | 0.016978 | 0.057355 | 0.21545
-0.35 | 0.022955 | 0.07995 | 0.3041
-0.34 | 0.031575 | 0.111195 | 0.42575
-0.33 | 0.043475 | 0.16134 | 0.59905
-0.32 | 0.059815 | 0.218685 | 0.82195
-0.31 | 0.082855 | 0.29265 | 1.1269
-0.3 | 0.112815 | 0.40425 | 1.5644
-0.29 | 0.170615 | 0.5529 | 2.15055
-0.28 | 0.232855 | 0.7621 | 2.95
-0.27 | 0.2988 | 1.03285 | 3.9625
-0.26 | 0.4036 | 1.44625 | 5.4235
-0.25 | 0.5501 | 1.9567 | 7.3145
-0.24 | 0.75215 | 2.6105 | 9.9445
-0.23 | 1.0195 | 3.497 | 13.3075
-0.22 | 1.4298 | 4.702 | 17.463
-0.21 | 1.9144 | 6.342 | 23.545
-0.2 | 2.518 | 8.4735 | 31.265
-0.19 | 3.4105 | 11.2075 | 41.16
-0.18 | 4.527 | 14.9115 | 54.24
-0.17 | 6.0285 | 19.6105 | 69.02
-0.16 | 8.0265 | 25.725 | 87.505
-0.15 | 10.699 | 33.795 | 110.82
-0.14 | 14.256 | 43.975 | 139.735
-0.13 | 18.634 | 56.685 | 169.705
-0.12 | 24.26 | 71.4 | 205.2
-0.11 | 31.595 | 90.805 | 247.1
-0.1 | 41.055 | 114.31 | 291.75
-0.09 | 52.455 | 141.615 | 340.55
-0.08 | 66.095 | 173.7 | 385.35
-0.07 | 82.395 | 210.85 | 437.5
-0.06 | 103.36 | 251.1 | 496.1
-0.05 | 124.7 | 295.3 | 545.6
-0.04 | 149.99 | 344.65 | 593.45
-0.03 | 181.45 | 393.45 | 644.3
-0.02 | 211.2 | 446.05 | 698.75
-0.01 | 247.05 | 497.3 | 756.5
0 | 283.45 | 548.5 | 798.5
0.01 | 314.65 | 602.55 | 833.5
0.02 | 349.25 | 655 | 877
0.03 | 384.4 | 696.3 | 920
0.04 | 414.25 | 743.3 | 955
0.05 | 440.7 | 786.5 | 987
0.06 | 469.15 | 829 | 1024.5
0.07 | 485.05 | 871 | 1045.5
0.08 | 496.65 | 902.5 | 1071
0.09 | 503.65 | 935.5 | 1104
0.1 | 510.9 | 951 | 1117
0.11 | 522.5 | 986.5 | 1144.5
0.12 | 520.5 | 1023 | 1161.5
0.13 | 512.5 | 1035.5 | 1170.5
0.14 | 506.5 | 1057.5 | 1186
0.15 | 499 | 1075.5 | 1194.5
0.16 | 477.5 | 1091 | 1199
0.17 | 454.5 | 1103.5 | 1204.5
0.18 | 441 | 1113.5 | 1215.5
0.19 | 427 | 1118.5 | 1220.5
0.2 | 415 | 1135.5 | 1233.5
0.21 | 393 | 1150 | 1223
0.22 | 362 | 1144.5 | 1216.5
0.23 | 344.5 | 1153 | 1226
0.24 | 330.5 | 1144.5 | 1228.5
0.25 | 312.5 | 1145 | 1232
0.26 | 297.5 | 1157.5 | 1208
0.27 | 275.5 | 1149 | 1199.5
0.28 | 262 | 1140 | 1203
0.29 | 242.5 | 1134 | 1197
0.3 | 219 | 1128.5 | 1187.5
0.31 | 217.5 | 1121 | 1168
0.32 | 210 | 1113.5 | 1162.5
0.33 | 197.5 | 1097 | 1154
0.34 | 170 | 1083 | 1136.5
0.35 | 154 | 1067.5 | 1113.5
0.36 | 163 | 1059.5 | 1108.5
0.37 | 166 | 1051.5 | 1100
0.38 | 136.5 | 1015.5 | 1069.5
0.39 | 114.5 | 993 | 1057
0.4 | 122.5 | 982 | 1032.5
0.41 | 117.5 | 964 | 1018.5
0.42 | 122 | 946.5 | 1006.5
0.43 | 100 | 913.5 | 976
0.44 | 78.5 | 879.5 | 958.5
0.45 | 94 | 862 | 921
0.46 | 95 | 839.5 | 901
0.47 | 89.5 | 807.5 | 885
0.48 | 68.5 | 776 | 860
0.49 | 67.5 | 745 | 840
0.5 | 86 | 729 | 820