## IDS-VDS Characteristic (mA-mm)
VGS (V) | VDS = 0.100 V | VDS = 0.500 V | VDS = 0.900 V
-0.75 | 0.00050074 | 0.0019294 | 0.006108
-0.74 | 0.00047931 | 0.0018758 | 0.005911
-0.73 | 0.00045915 | 0.0018113 | 0.005741
-0.72 | 0.00043544 | 0.0017578 | 0.005633
-0.71 | 0.00042063 | 0.0017054 | 0.005444
-0.7 | 0.00040192 | 0.0016225 | 0.005269
-0.69 | 0.00038544 | 0.0015675 | 0.005127
-0.68 | 0.00036283 | 0.001535 | 0.0049928
-0.67 | 0.00035077 | 0.0014768 | 0.0048263
-0.66 | 0.00033614 | 0.0014084 | 0.0046749
-0.65 | 0.00032047 | 0.0013627 | 0.0045499
-0.64 | 0.00030681 | 0.0013118 | 0.0044145
-0.63 | 0.00028762 | 0.001284 | 0.0042709
-0.62 | 0.00027886 | 0.0012292 | 0.0041549
-0.61 | 0.00026778 | 0.0011938 | 0.004009
-0.6 | 0.00025324 | 0.001142 | 0.0038894
-0.59 | 0.00024547 | 0.0011118 | 0.0037708
-0.58 | 0.00023299 | 0.0010743 | 0.0036683
-0.57 | 0.00022238 | 0.0010357 | 0.0035807
-0.56 | 0.00021259 | 0.000985 | 0.0034715
-0.55 | 0.00020187 | 0.0009597 | 0.0033801
-0.54 | 0.00019396 | 0.0009246 | 0.0032819
-0.53 | 0.00018471 | 0.0009032 | 0.0031531
-0.52 | 0.00017854 | 0.0008712 | 0.0031166
-0.51 | 0.00017178 | 0.0008425 | 0.0029922
-0.5 | 0.00016404 | 0.0008228 | 0.0029344
-0.49 | 0.00015856 | 0.0007993 | 0.0029067
-0.48 | 0.00015442 | 0.0007788 | 0.0028432
-0.47 | 0.00015222 | 0.00077 | 0.0028146
-0.46 | 0.00015312 | 0.000763 | 0.0027994
-0.45 | 0.00015496 | 0.0007754 | 0.0028568
-0.44 | 0.00015958 | 0.0007992 | 0.0029317
-0.43 | 0.00016922 | 0.0008277 | 0.0030738
-0.42 | 0.00018784 | 0.0008922 | 0.0032887
-0.41 | 0.00021418 | 0.0009937 | 0.0036151
-0.4 | 0.00025215 | 0.0011278 | 0.0041345
-0.39 | 0.00030826 | 0.0013209 | 0.0048722
-0.38 | 0.00038632 | 0.0016007 | 0.005957
-0.37 | 0.00049388 | 0.0019991 | 0.007448
-0.36 | 0.0006802 | 0.0025415 | 0.00948
-0.35 | 0.000899 | 0.0032901 | 0.012398
-0.34 | 0.0011986 | 0.0043492 | 0.016548
-0.33 | 0.0016087 | 0.005879 | 0.022134
-0.32 | 0.0021702 | 0.007855 | 0.029933
-0.31 | 0.0029412 | 0.01063 | 0.040933
-0.3 | 0.0040131 | 0.014463 | 0.055878
-0.29 | 0.0054726 | 0.019699 | 0.07632
-0.28 | 0.007711 | 0.02675 | 0.10418
-0.27 | 0.010496 | 0.036523 | 0.14191
-0.26 | 0.014259 | 0.049815 | 0.19333
-0.25 | 0.019355 | 0.06842 | 0.26253
-0.24 | 0.026218 | 0.09273 | 0.35657
-0.23 | 0.035532 | 0.12574 | 0.48246
-0.22 | 0.048267 | 0.16979 | 0.6496
-0.21 | 0.06637 | 0.22995 | 0.875
-0.2 | 0.08949 | 0.30671 | 1.1717
-0.19 | 0.12002 | 0.4134 | 1.552
-0.18 | 0.16226 | 0.55348 | 2.0662
-0.17 | 0.21769 | 0.7345 | 2.7136
-0.16 | 0.29118 | 0.9759 | 3.5429
-0.15 | 0.38965 | 1.2907 | 4.6031
-0.14 | 0.51842 | 1.7062 | 5.948
-0.13 | 0.6902 | 2.2218 | 7.577
-0.12 | 0.9128 | 2.8995 | 9.576
-0.11 | 1.2044 | 3.7545 | 11.909
-0.1 | 1.5761 | 4.8347 | 14.736
-0.09 | 2.0621 | 6.164 | 18.051
-0.08 | 2.671 | 7.812 | 21.8
-0.07 | 3.4461 | 9.815 | 26.055
-0.06 | 4.4023 | 12.176 | 30.763
-0.05 | 5.5793 | 15.041 | 36.092
-0.04 | 6.982 | 18.27 | 41.989
-0.03 | 8.66 | 22.106 | 48.259
-0.02 | 10.687 | 26.345 | 55.213
-0.01 | 13.033 | 31.215 | 62.61
0 | 15.757 | 36.629 | 70.37
0.01 | 18.775 | 42.449 | 78.68
0.02 | 22.135 | 48.798 | 87.33
0.03 | 25.897 | 55.737 | 96.52
0.04 | 29.91 | 62.87 | 105.89
0.05 | 34.266 | 70.71 | 115.67
0.06 | 38.819 | 78.85 | 125.71
0.07 | 43.668 | 87.37 | 136.21
0.08 | 48.562 | 96.31 | 146.87
0.09 | 53.603 | 105.53 | 157.63
0.1 | 58.7 | 115.04 | 168.86
0.11 | 63.8 | 124.91 | 180.08
0.12 | 69.07 | 134.88 | 191.65
0.13 | 74.25 | 145.22 | 203.4
0.14 | 79.38 | 155.72 | 214.89
0.15 | 84.38 | 166.38 | 226.94
0.16 | 89.26 | 177.24 | 239.01
0.17 | 93.91 | 188.1 | 250.96
0.18 | 98.27 | 199.21 | 263.11
0.19 | 102.58 | 210.46 | 275.12
0.2 | 106.71 | 221.76 | 287.33
0.21 | 110.88 | 233.04 | 299.72
0.22 | 114.72 | 244.56 | 311.95
0.23 | 118.05 | 255.96 | 324.02
0.24 | 121.38 | 267.39 | 336.33
0.25 | 124.57 | 279.03 | 348.47
0.26 | 127.53 | 290.28 | 360.58
0.27 | 130.73 | 301.82 | 372.74
0.28 | 133.33 | 313.24 | 384.56
0.29 | 135.61 | 324.59 | 396.5
0.3 | 137.9 | 335.89 | 408.42
0.31 | 140.03 | 347.03 | 420.08
0.32 | 142.32 | 358.18 | 431.75
0.33 | 144.39 | 369.2 | 443.26
0.34 | 146.13 | 380.09 | 454.64
0.35 | 147.56 | 390.67 | 465.93
0.36 | 149.29 | 401.32 | 476.97
0.37 | 150.96 | 411.85 | 487.83
0.38 | 152.44 | 422.13 | 498.66
0.39 | 153.48 | 432.07 | 509.2
0.4 | 154.61 | 441.74 | 519.56
0.41 | 156.21 | 451.5 | 529.82
0.42 | 157.38 | 461.04 | 539.69
0.43 | 158.3 | 470.26 | 549.61
0.44 | 159.04 | 479.12 | 559.23
0.45 | 159.84 | 487.69 | 568.52
0.46 | 161.1 | 496.24 | 577.6
0.47 | 161.93 | 504.41 | 586.2
0.48 | 162.69 | 512.13 | 595
0.49 | 163.18 | 519.63 | 603.5
0.5 | 164.21 | 527 | 611.8

## Tranconductance (mS-mm)
VGS (V) | VDS = 0.100 V | VDS = 0.500 V | VDS = 0.900 V
-0.75 | -0.002143 | -0.00536 | -0.0197
-0.74 | -0.0020795 | -0.005905 | -0.01835
-0.73 | -0.0021935 | -0.0059 | -0.0139
-0.72 | -0.001926 | -0.005295 | -0.01485
-0.71 | -0.001676 | -0.006765 | -0.0182
-0.7 | -0.0017595 | -0.006895 | -0.01585
-0.69 | -0.0019545 | -0.004375 | -0.01381
-0.68 | -0.0017335 | -0.004535 | -0.015035
-0.67 | -0.0013345 | -0.00633 | -0.015895
-0.66 | -0.001515 | -0.005705 | -0.01382
-0.65 | -0.0014665 | -0.00483 | -0.01302
-0.64 | -0.0016425 | -0.003935 | -0.01395
-0.63 | -0.0013975 | -0.00413 | -0.01298
-0.62 | -0.000992 | -0.00451 | -0.013095
-0.61 | -0.001281 | -0.00436 | -0.013275
-0.6 | -0.0011155 | -0.0041 | -0.01191
-0.59 | -0.0010125 | -0.003385 | -0.011055
-0.58 | -0.0011545 | -0.003805 | -0.009505
-0.57 | -0.00102 | -0.004465 | -0.00984
-0.56 | -0.0010255 | -0.0038 | -0.01003
-0.55 | -0.0009315 | -0.00302 | -0.00948
-0.54 | -0.000858 | -0.002825 | -0.01135
-0.53 | -0.000771 | -0.00267 | -0.008265
-0.52 | -0.0006465 | -0.003035 | -0.008045
-0.51 | -0.000725 | -0.00242 | -0.00911
-0.5 | -0.000661 | -0.00216 | -0.004275
-0.49 | -0.000481 | -0.0022 | -0.00456
-0.48 | -0.000317 | -0.001465 | -0.004605
-0.47 | -6.5e-05 | -0.00079 | -0.00219
-0.46 | 0.000137 | 0.00027 | 0.00211
-0.45 | 0.000323 | 0.00181 | 0.006615
-0.44 | 0.000713 | 0.002615 | 0.01085
-0.43 | 0.001413 | 0.00465 | 0.01785
-0.42 | 0.002248 | 0.0083 | 0.027065
-0.41 | 0.0032155 | 0.01178 | 0.04229
-0.4 | 0.004704 | 0.01636 | 0.062855
-0.39 | 0.0067085 | 0.023645 | 0.091125
-0.38 | 0.009281 | 0.03391 | 0.12879
-0.37 | 0.014694 | 0.04704 | 0.17615
-0.36 | 0.020256 | 0.06455 | 0.2475
-0.35 | 0.02592 | 0.090385 | 0.3534
-0.34 | 0.035485 | 0.129445 | 0.4868
-0.33 | 0.04858 | 0.17529 | 0.66925
-0.32 | 0.066625 | 0.23755 | 0.93995
-0.31 | 0.092145 | 0.3304 | 1.29725
-0.3 | 0.12657 | 0.45345 | 1.76935
-0.29 | 0.184895 | 0.61435 | 2.4151
-0.28 | 0.25117 | 0.8412 | 3.2795
-0.27 | 0.3274 | 1.15325 | 4.4575
-0.26 | 0.44295 | 1.59485 | 6.031
-0.25 | 0.59795 | 2.14575 | 8.162
-0.24 | 0.80885 | 2.866 | 10.9965
-0.23 | 1.10245 | 3.853 | 14.6515
-0.22 | 1.5419 | 5.2105 | 19.627
-0.21 | 2.06115 | 6.846 | 26.105
-0.2 | 2.6825 | 9.1725 | 33.85
-0.19 | 3.6385 | 12.3385 | 44.725
-0.18 | 4.8835 | 16.055 | 58.08
-0.17 | 6.446 | 21.121 | 73.835
-0.16 | 8.598 | 27.81 | 94.475
-0.15 | 11.362 | 36.515 | 120.255
-0.14 | 15.0275 | 46.555 | 148.695
-0.13 | 19.719 | 59.665 | 181.4
-0.12 | 25.71 | 76.635 | 216.6
-0.11 | 33.165 | 96.76 | 258
-0.1 | 42.885 | 120.475 | 307.1
-0.09 | 54.745 | 148.865 | 353.2
-0.08 | 69.2 | 182.55 | 400.2
-0.07 | 86.565 | 218.2 | 448.15
-0.06 | 106.66 | 261.3 | 501.85
-0.05 | 128.985 | 304.7 | 561.3
-0.04 | 154.035 | 353.25 | 608.35
-0.03 | 185.25 | 403.75 | 661.2
-0.02 | 218.65 | 455.45 | 717.55
-0.01 | 253.5 | 514.2 | 757.85
0 | 287.1 | 561.7 | 803.5
0.01 | 318.9 | 608.45 | 848
0.02 | 356.1 | 664.4 | 892
0.03 | 388.75 | 703.6 | 928
0.04 | 418.45 | 748.65 | 957.5
0.05 | 445.45 | 799 | 991
0.06 | 470.1 | 833 | 1027
0.07 | 487.15 | 873 | 1058
0.08 | 496.75 | 908 | 1071
0.09 | 506.9 | 936.5 | 1099.5
0.1 | 509.85 | 969 | 1122.5
0.11 | 518.5 | 992 | 1139.5
0.12 | 522.5 | 1015.5 | 1166
0.13 | 515.5 | 1042 | 1162
0.14 | 506.5 | 1058 | 1177
0.15 | 494 | 1076 | 1206
0.16 | 476.5 | 1086 | 1201
0.17 | 450.5 | 1098.5 | 1205
0.18 | 433.5 | 1118 | 1208
0.19 | 422 | 1127.5 | 1211
0.2 | 415 | 1129 | 1230
0.21 | 400.5 | 1140 | 1231
0.22 | 358.5 | 1146 | 1215
0.23 | 333 | 1141.5 | 1219
0.24 | 326 | 1153.5 | 1222.5
0.25 | 307.5 | 1144.5 | 1212.5
0.26 | 308 | 1139.5 | 1213.5
0.27 | 290 | 1148 | 1199
0.28 | 244 | 1138.5 | 1188
0.29 | 228.5 | 1132.5 | 1193
0.3 | 221 | 1122 | 1179
0.31 | 221 | 1114.5 | 1166.5
0.32 | 218 | 1108.5 | 1159
0.33 | 190.5 | 1095.5 | 1144.5
0.34 | 158.5 | 1073.5 | 1133.5
0.35 | 158 | 1061.5 | 1116.5
0.36 | 170 | 1059 | 1095
0.37 | 157.5 | 1040.5 | 1084.5
0.38 | 126 | 1011 | 1068.5
0.39 | 108.5 | 980.5 | 1045
0.4 | 136.5 | 971.5 | 1031
0.41 | 138.5 | 965 | 1006.5
0.42 | 104.5 | 938 | 989.5
0.43 | 83 | 904 | 977
0.44 | 77 | 871.5 | 945.5
0.45 | 103 | 856 | 918.5
0.46 | 104.5 | 836 | 884
0.47 | 79.5 | 794.5 | 870
0.48 | 62.5 | 761 | 865
0.49 | 76 | 743.5 | 840
0.5 | 103 | 737 | 830