## IDS-VDS Characteristic (mA-mm)
VGS (V) | VDS = 0.100 V | VDS = 0.500 V | VDS = 0.900 V
-0.75 | 0.0005337 | 0.002174 | 0.007068
-0.74 | 0.0005109 | 0.0020962 | 0.006818
-0.73 | 0.00048518 | 0.0020207 | 0.006659
-0.72 | 0.00046636 | 0.0019564 | 0.006468
-0.71 | 0.00044496 | 0.0018897 | 0.006235
-0.7 | 0.00042278 | 0.0018154 | 0.006087
-0.69 | 0.00040443 | 0.0017509 | 0.005918
-0.68 | 0.00038802 | 0.0016844 | 0.005735
-0.67 | 0.00037049 | 0.0016246 | 0.005553
-0.66 | 0.0003541 | 0.0015655 | 0.005383
-0.65 | 0.00033713 | 0.0015216 | 0.005233
-0.64 | 0.00032186 | 0.0014648 | 0.00504
-0.63 | 0.00030754 | 0.0014116 | 0.004907
-0.62 | 0.00029217 | 0.0013611 | 0.0047452
-0.61 | 0.00027937 | 0.0013072 | 0.0046026
-0.6 | 0.0002661 | 0.0012645 | 0.0044663
-0.59 | 0.00025349 | 0.0012156 | 0.0043406
-0.58 | 0.0002426 | 0.0011758 | 0.0041895
-0.57 | 0.00023078 | 0.001133 | 0.0040606
-0.56 | 0.00021957 | 0.0011011 | 0.0039382
-0.55 | 0.00020991 | 0.0010556 | 0.0038318
-0.54 | 0.00020001 | 0.0010202 | 0.0037054
-0.53 | 0.00019159 | 0.0009779 | 0.003608
-0.52 | 0.00018336 | 0.0009481 | 0.0034951
-0.51 | 0.00017587 | 0.0009138 | 0.0033908
-0.5 | 0.00016777 | 0.0008896 | 0.0032944
-0.49 | 0.00016115 | 0.0008583 | 0.0032236
-0.48 | 0.00015714 | 0.0008366 | 0.0031243
-0.47 | 0.00015253 | 0.000821 | 0.003085
-0.46 | 0.00015133 | 0.0008074 | 0.0030574
-0.45 | 0.00015029 | 0.0008007 | 0.0030608
-0.44 | 0.00015431 | 0.0008105 | 0.0030747
-0.43 | 0.00016135 | 0.0008355 | 0.0031514
-0.42 | 0.00017467 | 0.0008746 | 0.0032857
-0.41 | 0.00019467 | 0.000934 | 0.0035226
-0.4 | 0.00022406 | 0.0010342 | 0.003881
-0.39 | 0.00026771 | 0.0011842 | 0.0043968
-0.38 | 0.00032961 | 0.0013955 | 0.0051519
-0.37 | 0.00041836 | 0.0016921 | 0.006342
-0.36 | 0.0005399 | 0.0021109 | 0.007884
-0.35 | 0.0007514 | 0.0026965 | 0.010085
-0.34 | 0.0010001 | 0.0035269 | 0.013224
-0.33 | 0.0013404 | 0.0046722 | 0.017529
-0.32 | 0.0018084 | 0.006402 | 0.023573
-0.31 | 0.0024586 | 0.008586 | 0.031874
-0.3 | 0.0033493 | 0.011604 | 0.043671
-0.29 | 0.0045903 | 0.015889 | 0.06016
-0.28 | 0.006452 | 0.021646 | 0.08207
-0.27 | 0.008832 | 0.029678 | 0.11294
-0.26 | 0.012019 | 0.040331 | 0.15362
-0.25 | 0.016411 | 0.055129 | 0.21021
-0.24 | 0.022275 | 0.076 | 0.28613
-0.23 | 0.030406 | 0.1031 | 0.38847
-0.22 | 0.041245 | 0.13925 | 0.52854
-0.21 | 0.056017 | 0.18897 | 0.7149
-0.2 | 0.07744 | 0.25547 | 0.9619
-0.19 | 0.1046 | 0.34352 | 1.2881
-0.18 | 0.14141 | 0.46184 | 1.7269
-0.17 | 0.19037 | 0.6235 | 2.2713
-0.16 | 0.25563 | 0.8275 | 3.0042
-0.15 | 0.3426 | 1.1034 | 3.9218
-0.14 | 0.45933 | 1.4617 | 5.0954
-0.13 | 0.6131 | 1.9224 | 6.568
-0.12 | 0.8141 | 2.5311 | 8.366
-0.11 | 1.0782 | 3.2828 | 10.544
-0.1 | 1.4212 | 4.265 | 13.101
-0.09 | 1.8701 | 5.483 | 16.168
-0.08 | 2.4355 | 6.982 | 19.677
-0.07 | 3.1489 | 8.795 | 23.694
-0.06 | 4.0501 | 11.023 | 28.242
-0.05 | 5.1528 | 13.672 | 33.366
-0.04 | 6.479 | 16.793 | 38.935
-0.03 | 8.116 | 20.384 | 45.037
-0.02 | 10.03 | 24.406 | 51.672
-0.01 | 12.304 | 29.076 | 58.97
0 | 14.943 | 34.344 | 66.68
0.01 | 17.912 | 40.026 | 74.72
0.02 | 21.189 | 46.139 | 83.06
0.03 | 24.884 | 52.978 | 92.14
0.04 | 28.795 | 59.99 | 101.46
0.05 | 33.126 | 67.63 | 111.04
0.06 | 37.63 | 75.78 | 121.07
0.07 | 42.43 | 84.2 | 131.28
0.08 | 47.396 | 93.08 | 141.99
0.09 | 52.439 | 102 | 152.86
0.1 | 57.42 | 111.6 | 163.83
0.11 | 62.71 | 121.3 | 175.19
0.12 | 67.94 | 131.36 | 186.57
0.13 | 73.13 | 141.68 | 198.31
0.14 | 78.11 | 151.95 | 209.99
0.15 | 83.1 | 162.63 | 221.92
0.16 | 87.99 | 173.51 | 233.9
0.17 | 92.71 | 184.41 | 245.96
0.18 | 97.27 | 195.45 | 258
0.19 | 101.62 | 206.67 | 270.18
0.2 | 105.73 | 217.95 | 282.47
0.21 | 109.62 | 229.41 | 294.7
0.22 | 113.36 | 240.92 | 307.05
0.23 | 117.05 | 252.27 | 319.22
0.24 | 120.5 | 263.82 | 331.46
0.25 | 123.77 | 275.43 | 343.91
0.26 | 126.69 | 286.92 | 355.93
0.27 | 129.4 | 298.45 | 368.16
0.28 | 132.01 | 309.64 | 380.16
0.29 | 134.8 | 321.12 | 392.24
0.3 | 137.21 | 332.66 | 404.18
0.31 | 139.41 | 343.84 | 415.92
0.32 | 141.3 | 355.03 | 427.58
0.33 | 143.09 | 366.02 | 439.28
0.34 | 145.22 | 377.03 | 450.72
0.35 | 146.97 | 387.84 | 461.82
0.36 | 148.41 | 398.49 | 473.14
0.37 | 149.9 | 408.98 | 484.22
0.38 | 151.38 | 419.37 | 495.13
0.39 | 152.9 | 429.5 | 505.94
0.4 | 154.18 | 439.49 | 516.21
0.41 | 155.12 | 449.26 | 526.58
0.42 | 156.23 | 458.66 | 536.82
0.43 | 157.67 | 468.03 | 546.76
0.44 | 158.6 | 477.13 | 556.46
0.45 | 159.38 | 485.88 | 565.89
0.46 | 160.21 | 494.54 | 575
0.47 | 160.85 | 502.64 | 584.2
0.48 | 162.15 | 510.63 | 593
0.49 | 162.85 | 518.38 | 601.4
0.5 | 163.33 | 525.78 | 609.9

## Tranconductance (mS-mm)
VGS (V) | VDS = 0.100 V | VDS = 0.500 V | VDS = 0.900 V
-0.75 | -0.00228 | -0.00778 | -0.025
-0.74 | -0.002426 | -0.007665 | -0.02045
-0.73 | -0.002227 | -0.00699 | -0.0175
-0.72 | -0.002011 | -0.00655 | -0.0212
-0.71 | -0.002179 | -0.00705 | -0.01905
-0.7 | -0.0020265 | -0.00694 | -0.01585
-0.69 | -0.001738 | -0.00655 | -0.0176
-0.68 | -0.001697 | -0.006315 | -0.01825
-0.67 | -0.001696 | -0.005945 | -0.0176
-0.66 | -0.001668 | -0.00515 | -0.016
-0.65 | -0.001612 | -0.005035 | -0.01715
-0.64 | -0.0014795 | -0.0055 | -0.0163
-0.63 | -0.0014845 | -0.005185 | -0.01474
-0.62 | -0.0014085 | -0.00522 | -0.01522
-0.61 | -0.0013035 | -0.00483 | -0.013945
-0.6 | -0.001294 | -0.00458 | -0.0131
-0.59 | -0.001175 | -0.004435 | -0.01384
-0.58 | -0.0011355 | -0.00413 | -0.014
-0.57 | -0.0011515 | -0.003735 | -0.012565
-0.56 | -0.0010435 | -0.00387 | -0.01144
-0.55 | -0.000978 | -0.004045 | -0.01164
-0.54 | -0.000916 | -0.003885 | -0.01119
-0.53 | -0.0008325 | -0.003605 | -0.010515
-0.52 | -0.000786 | -0.003205 | -0.01086
-0.51 | -0.0007795 | -0.002925 | -0.010035
-0.5 | -0.000736 | -0.002775 | -0.00836
-0.49 | -0.0005315 | -0.00265 | -0.008505
-0.48 | -0.000431 | -0.001865 | -0.00693
-0.47 | -0.0002905 | -0.00146 | -0.003345
-0.46 | -0.000112 | -0.001015 | -0.00121
-0.45 | 0.000149 | 0.000155 | 0.000865
-0.44 | 0.000553 | 0.00174 | 0.00453
-0.43 | 0.001018 | 0.003205 | 0.01055
-0.42 | 0.001666 | 0.004925 | 0.01856
-0.41 | 0.0024695 | 0.00798 | 0.029765
-0.4 | 0.003652 | 0.01251 | 0.04371
-0.39 | 0.0052775 | 0.018065 | 0.063545
-0.38 | 0.0075325 | 0.025395 | 0.09726
-0.37 | 0.0105145 | 0.03577 | 0.136605
-0.36 | 0.016652 | 0.05022 | 0.18715
-0.35 | 0.02301 | 0.0708 | 0.267
-0.34 | 0.02945 | 0.098785 | 0.3722
-0.33 | 0.040415 | 0.143755 | 0.51745
-0.32 | 0.05591 | 0.19569 | 0.71725
-0.31 | 0.077045 | 0.2601 | 1.0049
-0.3 | 0.106585 | 0.36515 | 1.4143
-0.29 | 0.155135 | 0.5021 | 1.91995
-0.28 | 0.212085 | 0.68945 | 2.639
-0.27 | 0.27835 | 0.93425 | 3.5775
-0.26 | 0.37895 | 1.27255 | 4.8635
-0.25 | 0.5128 | 1.78345 | 6.6255
-0.24 | 0.69975 | 2.39855 | 8.913
-0.23 | 0.9485 | 3.1625 | 12.1205
-0.22 | 1.28055 | 4.2935 | 16.3215
-0.21 | 1.80975 | 5.811 | 21.668
-0.2 | 2.42915 | 7.7275 | 28.66
-0.19 | 3.1985 | 10.3185 | 38.25
-0.18 | 4.2885 | 13.999 | 49.16
-0.17 | 5.711 | 18.283 | 63.865
-0.16 | 7.6115 | 23.995 | 82.525
-0.15 | 10.185 | 31.71 | 104.56
-0.14 | 13.525 | 40.95 | 132.31
-0.13 | 17.7385 | 53.47 | 163.53
-0.12 | 23.255 | 68.02 | 198.8
-0.11 | 30.355 | 86.695 | 236.75
-0.1 | 39.595 | 110.01 | 281.2
-0.09 | 50.715 | 135.85 | 328.8
-0.08 | 63.94 | 165.6 | 376.3
-0.07 | 80.73 | 202.05 | 428.25
-0.06 | 100.195 | 243.85 | 483.6
-0.05 | 121.445 | 288.5 | 534.65
-0.04 | 148.16 | 335.6 | 583.55
-0.03 | 177.55 | 380.65 | 636.85
-0.02 | 209.4 | 434.6 | 696.65
-0.01 | 245.65 | 496.9 | 750.4
0 | 280.4 | 547.5 | 787.5
0.01 | 312.3 | 589.75 | 819
0.02 | 348.6 | 647.6 | 871
0.03 | 380.3 | 692.55 | 920
0.04 | 412.1 | 732.6 | 945
0.05 | 441.75 | 789.5 | 980.5
0.06 | 465.2 | 828.5 | 1012
0.07 | 488.3 | 865 | 1046
0.08 | 500.45 | 890 | 1079
0.09 | 501.2 | 926 | 1092
0.1 | 513.55 | 965 | 1116.5
0.11 | 526 | 988 | 1137
0.12 | 521 | 1019 | 1156
0.13 | 508.5 | 1029.5 | 1171
0.14 | 498.5 | 1047.5 | 1180.5
0.15 | 494 | 1078 | 1195.5
0.16 | 480.5 | 1089 | 1202
0.17 | 464 | 1097 | 1205
0.18 | 445.5 | 1113 | 1211
0.19 | 423 | 1125 | 1223.5
0.2 | 400 | 1137 | 1226
0.21 | 381.5 | 1148.5 | 1229
0.22 | 371.5 | 1143 | 1226
0.23 | 357 | 1145 | 1220.5
0.24 | 336 | 1158 | 1234.5
0.25 | 309.5 | 1155 | 1223.5
0.26 | 281.5 | 1151 | 1212.5
0.27 | 266 | 1136 | 1211.5
0.28 | 270 | 1133.5 | 1204
0.29 | 260 | 1151 | 1201
0.3 | 230.5 | 1136 | 1184
0.31 | 204.5 | 1118.5 | 1170
0.32 | 184 | 1109 | 1168
0.33 | 196 | 1100 | 1157
0.34 | 194 | 1091 | 1127
0.35 | 159.5 | 1073 | 1121
0.36 | 146.5 | 1057 | 1120
0.37 | 148.5 | 1044 | 1099.5
0.38 | 150 | 1026 | 1086
0.39 | 140 | 1006 | 1054
0.4 | 111 | 988 | 1032
0.41 | 102.5 | 958.5 | 1030.5
0.42 | 127.5 | 938.5 | 1009
0.43 | 118.5 | 923.5 | 982
0.44 | 85.5 | 892.5 | 956.5
0.45 | 80.5 | 870.5 | 927
0.46 | 73.5 | 838 | 915.5
0.47 | 97 | 804.5 | 900
0.48 | 100 | 787 | 860
0.49 | 59 | 757.5 | 845
0.5 | 48 | 740 | 850