## IDS-VDS Characteristic (mA-mm)
VGS (V) | VDS = 0.100 V | VDS = 0.500 V | VDS = 0.900 V
-0.75 | 0.0005924 | 0.0024082 | 0.007975
-0.74 | 0.0005682 | 0.0023274 | 0.007758
-0.73 | 0.0005458 | 0.0022646 | 0.007537
-0.72 | 0.0005184 | 0.0021764 | 0.007343
-0.71 | 0.00049443 | 0.0021004 | 0.007074
-0.7 | 0.00046962 | 0.0020185 | 0.006881
-0.69 | 0.00044881 | 0.0019482 | 0.006661
-0.68 | 0.00043066 | 0.0019128 | 0.006473
-0.67 | 0.00041319 | 0.0018188 | 0.006324
-0.66 | 0.0003936 | 0.0017551 | 0.006079
-0.65 | 0.00037663 | 0.0016874 | 0.005959
-0.64 | 0.00035902 | 0.0016307 | 0.005778
-0.63 | 0.00034066 | 0.0015713 | 0.00556
-0.62 | 0.00032308 | 0.0015029 | 0.005426
-0.61 | 0.00031078 | 0.0014538 | 0.005262
-0.6 | 0.00029631 | 0.0014196 | 0.005049
-0.59 | 0.00028233 | 0.0013547 | 0.00495
-0.58 | 0.00026695 | 0.00131 | 0.0047846
-0.57 | 0.00025663 | 0.0012581 | 0.0046371
-0.56 | 0.00024501 | 0.001214 | 0.0044865
-0.55 | 0.00023297 | 0.0011679 | 0.0043449
-0.54 | 0.00022044 | 0.0011327 | 0.0042145
-0.53 | 0.00021155 | 0.0010849 | 0.0040858
-0.52 | 0.00020071 | 0.0010525 | 0.0039755
-0.51 | 0.0001923 | 0.0010161 | 0.003857
-0.5 | 0.00018417 | 0.0009838 | 0.0037772
-0.49 | 0.00017806 | 0.0009486 | 0.0036404
-0.48 | 0.00017096 | 0.0009185 | 0.0035561
-0.47 | 0.00016763 | 0.000906 | 0.0034986
-0.46 | 0.00016367 | 0.0008872 | 0.0034579
-0.45 | 0.0001648 | 0.0008783 | 0.0034511
-0.44 | 0.00016661 | 0.0008825 | 0.0034393
-0.43 | 0.0001736 | 0.0009011 | 0.0035449
-0.42 | 0.00018483 | 0.0009401 | 0.0036872
-0.41 | 0.00020487 | 0.0010041 | 0.0039011
-0.4 | 0.00023598 | 0.0011071 | 0.0042559
-0.39 | 0.00027929 | 0.0012582 | 0.0047831
-0.38 | 0.00034186 | 0.0014688 | 0.0055696
-0.37 | 0.00043212 | 0.0017765 | 0.006768
-0.36 | 0.00055552 | 0.0022071 | 0.008361
-0.35 | 0.0007716 | 0.0028066 | 0.010635
-0.34 | 0.0010263 | 0.0036644 | 0.013859
-0.33 | 0.0013702 | 0.0048412 | 0.018371
-0.32 | 0.0018534 | 0.006627 | 0.024442
-0.31 | 0.0025093 | 0.008854 | 0.033161
-0.3 | 0.0034285 | 0.012005 | 0.04532
-0.29 | 0.0046739 | 0.016325 | 0.06192
-0.28 | 0.006603 | 0.022259 | 0.08462
-0.27 | 0.00903 | 0.030362 | 0.1162
-0.26 | 0.012299 | 0.04148 | 0.15883
-0.25 | 0.016738 | 0.056688 | 0.21606
-0.24 | 0.022722 | 0.07805 | 0.29434
-0.23 | 0.031016 | 0.10539 | 0.40037
-0.22 | 0.042109 | 0.1433 | 0.54384
-0.21 | 0.05744 | 0.19442 | 0.731
-0.2 | 0.07772 | 0.26182 | 0.9847
-0.19 | 0.1051 | 0.35321 | 1.3212
-0.18 | 0.14247 | 0.47579 | 1.762
-0.17 | 0.19203 | 0.6383 | 2.3346
-0.16 | 0.2582 | 0.8469 | 3.0689
-0.15 | 0.34585 | 1.1301 | 4.0094
-0.14 | 0.46425 | 1.4983 | 5.2171
-0.13 | 0.6223 | 1.9694 | 6.696
-0.12 | 0.8289 | 2.573 | 8.499
-0.11 | 1.095 | 3.3558 | 10.707
-0.1 | 1.4439 | 4.3385 | 13.352
-0.09 | 1.9006 | 5.588 | 16.367
-0.08 | 2.4734 | 7.11 | 19.979
-0.07 | 3.2104 | 8.917 | 24.012
-0.06 | 4.1073 | 11.162 | 28.553
-0.05 | 5.2458 | 13.875 | 33.665
-0.04 | 6.567 | 16.989 | 39.323
-0.03 | 8.208 | 20.595 | 45.482
-0.02 | 10.133 | 24.686 | 52.107
-0.01 | 12.434 | 29.405 | 59.34
0 | 15.093 | 34.663 | 67.14
0.01 | 18.044 | 40.371 | 75.22
0.02 | 21.349 | 46.484 | 83.64
0.03 | 25.03 | 53.352 | 92.68
0.04 | 29.04 | 60.45 | 102.04
0.05 | 33.315 | 68.07 | 111.68
0.06 | 37.874 | 76.16 | 121.58
0.07 | 42.65 | 84.75 | 132.1
0.08 | 47.588 | 93.65 | 142.72
0.09 | 52.656 | 102.58 | 153.52
0.1 | 57.74 | 112.2 | 164.57
0.11 | 63.04 | 122 | 175.77
0.12 | 68.26 | 132.15 | 187.47
0.13 | 73.38 | 142.42 | 199.04
0.14 | 78.49 | 152.72 | 210.8
0.15 | 83.48 | 163.43 | 222.7
0.16 | 88.48 | 174.35 | 234.8
0.17 | 93.2 | 185.39 | 246.92
0.18 | 97.76 | 196.43 | 259.06
0.19 | 102.02 | 207.66 | 271.32
0.2 | 106.19 | 219.02 | 283.39
0.21 | 110.22 | 230.5 | 295.83
0.22 | 114.19 | 241.99 | 308.12
0.23 | 117.9 | 253.32 | 320.43
0.24 | 121.22 | 264.93 | 332.85
0.25 | 124.23 | 276.64 | 344.87
0.26 | 127.29 | 288.1 | 357.22
0.27 | 130.12 | 299.62 | 369.3
0.28 | 133.14 | 310.98 | 381.4
0.29 | 135.6 | 322.48 | 393.47
0.3 | 137.99 | 334.01 | 405.45
0.31 | 140.04 | 345.3 | 417.32
0.32 | 142.22 | 356.38 | 429.08
0.33 | 144.31 | 367.52 | 440.72
0.34 | 146.31 | 378.53 | 452.06
0.35 | 147.9 | 389.37 | 463.52
0.36 | 149.37 | 400.07 | 474.72
0.37 | 151.16 | 410.56 | 485.78
0.38 | 152.62 | 420.97 | 496.76
0.39 | 154 | 431.16 | 507.27
0.4 | 155.24 | 441.15 | 517.85
0.41 | 156.11 | 450.94 | 528.28
0.42 | 157.69 | 460.43 | 538.44
0.43 | 158.79 | 469.82 | 548.46
0.44 | 159.64 | 478.84 | 558.12
0.45 | 160.44 | 487.79 | 567.7
0.46 | 161.38 | 496.36 | 576.6
0.47 | 162.41 | 504.52 | 585.5
0.48 | 163.31 | 512.57 | 594.6
0.49 | 163.97 | 520.37 | 603.5
0.5 | 164.49 | 527.79 | 611.8

## Tranconductance (mS-mm)
VGS (V) | VDS = 0.100 V | VDS = 0.500 V | VDS = 0.900 V
-0.75 | -0.00242 | -0.00808 | -0.0217
-0.74 | -0.00233 | -0.00718 | -0.0219
-0.73 | -0.00249 | -0.00755 | -0.02075
-0.72 | -0.0025685 | -0.00821 | -0.02315
-0.71 | -0.002439 | -0.007895 | -0.0231
-0.7 | -0.002281 | -0.00761 | -0.02065
-0.69 | -0.001948 | -0.005285 | -0.0204
-0.68 | -0.001781 | -0.00647 | -0.01685
-0.67 | -0.001853 | -0.007885 | -0.0197
-0.66 | -0.001828 | -0.00657 | -0.01825
-0.65 | -0.001729 | -0.00622 | -0.01505
-0.64 | -0.0017985 | -0.005805 | -0.01995
-0.63 | -0.001797 | -0.00639 | -0.0176
-0.62 | -0.001494 | -0.005875 | -0.0149
-0.61 | -0.0013385 | -0.004165 | -0.01885
-0.6 | -0.0014225 | -0.004955 | -0.0156
-0.59 | -0.001468 | -0.00548 | -0.01322
-0.58 | -0.001285 | -0.00483 | -0.015645
-0.57 | -0.001097 | -0.0048 | -0.014905
-0.56 | -0.001183 | -0.00451 | -0.01461
-0.55 | -0.0012285 | -0.004065 | -0.0136
-0.54 | -0.001071 | -0.00415 | -0.012955
-0.53 | -0.0009865 | -0.00401 | -0.01195
-0.52 | -0.0009625 | -0.00344 | -0.01144
-0.51 | -0.000827 | -0.003435 | -0.009915
-0.5 | -0.000712 | -0.003375 | -0.01083
-0.49 | -0.0006605 | -0.003265 | -0.011055
-0.48 | -0.0005215 | -0.00213 | -0.00709
-0.47 | -0.0003645 | -0.001565 | -0.00491
-0.46 | -0.0001415 | -0.001385 | -0.002375
-0.45 | 0.000147 | -0.000235 | -0.00093
-0.44 | 0.00044 | 0.00114 | 0.00469
-0.43 | 0.000911 | 0.00288 | 0.012395
-0.42 | 0.0015635 | 0.00515 | 0.01781
-0.41 | 0.0025575 | 0.00835 | 0.028435
-0.4 | 0.003721 | 0.012705 | 0.0441
-0.39 | 0.005294 | 0.018085 | 0.065685
-0.38 | 0.0076415 | 0.025915 | 0.099245
-0.37 | 0.010683 | 0.036915 | 0.13957
-0.36 | 0.016974 | 0.051505 | 0.19335
-0.35 | 0.023539 | 0.072865 | 0.2749
-0.34 | 0.02993 | 0.10173 | 0.3868
-0.33 | 0.041355 | 0.14813 | 0.52915
-0.32 | 0.056955 | 0.20064 | 0.7395
-0.31 | 0.078755 | 0.2689 | 1.0439
-0.3 | 0.10823 | 0.37355 | 1.43795
-0.29 | 0.158725 | 0.5127 | 1.965
-0.28 | 0.217805 | 0.70185 | 2.714
-0.27 | 0.2848 | 0.96105 | 3.7105
-0.26 | 0.3854 | 1.3163 | 4.993
-0.25 | 0.52115 | 1.8285 | 6.7755
-0.24 | 0.7139 | 2.4351 | 9.2155
-0.23 | 0.96935 | 3.2625 | 12.475
-0.22 | 1.3212 | 4.4515 | 16.5315
-0.21 | 1.78055 | 5.926 | 22.043
-0.2 | 2.383 | 7.9395 | 29.51
-0.19 | 3.2375 | 10.6985 | 38.865
-0.18 | 4.3465 | 14.2545 | 50.67
-0.17 | 5.7865 | 18.5555 | 65.345
-0.16 | 7.691 | 24.59 | 83.74
-0.15 | 10.3025 | 32.57 | 107.41
-0.14 | 13.8225 | 41.965 | 134.33
-0.13 | 18.2325 | 53.735 | 164.095
-0.12 | 23.635 | 69.32 | 200.55
-0.11 | 30.75 | 88.275 | 242.65
-0.1 | 40.28 | 111.61 | 283
-0.09 | 51.475 | 138.575 | 331.35
-0.08 | 65.49 | 166.45 | 382.25
-0.07 | 81.695 | 202.6 | 428.7
-0.06 | 101.77 | 247.9 | 482.65
-0.05 | 122.985 | 291.35 | 538.5
-0.04 | 148.11 | 336 | 590.85
-0.03 | 178.3 | 384.85 | 639.2
-0.02 | 211.3 | 440.5 | 692.9
-0.01 | 248 | 498.85 | 751.65
0 | 280.5 | 548.3 | 794
0.01 | 312.8 | 591.05 | 825
0.02 | 349.3 | 649.05 | 873
0.03 | 384.55 | 698.3 | 920
0.04 | 414.25 | 735.9 | 950
0.05 | 441.7 | 785.5 | 977
0.06 | 466.75 | 834 | 1021
0.07 | 485.7 | 874.5 | 1057
0.08 | 500.3 | 891.5 | 1071
0.09 | 507.6 | 927.5 | 1092.5
0.1 | 519.2 | 971 | 1112.5
0.11 | 526 | 997.5 | 1145
0.12 | 517 | 1021 | 1163.5
0.13 | 511.5 | 1028.5 | 1166.5
0.14 | 505 | 1050.5 | 1183
0.15 | 499.5 | 1081.5 | 1200
0.16 | 486 | 1098 | 1211
0.17 | 464 | 1104 | 1213
0.18 | 441 | 1113.5 | 1220
0.19 | 421.5 | 1129.5 | 1216.5
0.2 | 410 | 1142 | 1225.5
0.21 | 400 | 1148.5 | 1236.5
0.22 | 384 | 1141 | 1230
0.23 | 351.5 | 1147 | 1236.5
0.24 | 316.5 | 1166 | 1222
0.25 | 303.5 | 1158.5 | 1218.5
0.26 | 294.5 | 1149 | 1221.5
0.27 | 292.5 | 1144 | 1209
0.28 | 274 | 1143 | 1208.5
0.29 | 242.5 | 1151.5 | 1202.5
0.3 | 222 | 1141 | 1192.5
0.31 | 211.5 | 1118.5 | 1181.5
0.32 | 213.5 | 1111 | 1170
0.33 | 204.5 | 1107.5 | 1149
0.34 | 179.5 | 1092.5 | 1140
0.35 | 153 | 1077 | 1133
0.36 | 163 | 1059.5 | 1113
0.37 | 162.5 | 1045 | 1102
0.38 | 142 | 1030 | 1074.5
0.39 | 131 | 1009 | 1054.5
0.4 | 105.5 | 989 | 1050.5
0.41 | 122.5 | 964 | 1029.5
0.42 | 134 | 944 | 1009
0.43 | 97.5 | 920.5 | 984
0.44 | 82.5 | 898.5 | 962
0.45 | 87 | 876 | 924
0.46 | 98.5 | 836.5 | 890
0.47 | 96.5 | 810.5 | 900
0.48 | 78 | 792.5 | 900
0.49 | 59 | 761 | 860
0.5 | 52 | 742 | 830