## IDS-VDS Characteristic (mA-mm)
VGS (V) | VDS = 0.100 V | VDS = 0.500 V | VDS = 0.900 V
-0.75 | 0.0005883 | 0.0025046 | 0.008231
-0.74 | 0.0005608 | 0.0024155 | 0.008047
-0.73 | 0.0005344 | 0.0023447 | 0.007801
-0.72 | 0.0005147 | 0.0022518 | 0.00764
-0.71 | 0.0004956 | 0.0021927 | 0.007368
-0.7 | 0.00047079 | 0.0020965 | 0.007116
-0.69 | 0.00045109 | 0.0020264 | 0.006906
-0.68 | 0.00042755 | 0.0019521 | 0.006699
-0.67 | 0.00041197 | 0.0018784 | 0.006546
-0.66 | 0.00038979 | 0.0018151 | 0.006294
-0.65 | 0.00036875 | 0.0017476 | 0.006099
-0.64 | 0.00035166 | 0.0016769 | 0.005913
-0.63 | 0.00033659 | 0.0016168 | 0.005741
-0.62 | 0.00032287 | 0.0015564 | 0.005583
-0.61 | 0.00030866 | 0.001491 | 0.005399
-0.6 | 0.00029435 | 0.0014526 | 0.005243
-0.59 | 0.00027977 | 0.0013936 | 0.005087
-0.58 | 0.00026758 | 0.0013434 | 0.0049029
-0.57 | 0.00025464 | 0.0012946 | 0.0047449
-0.56 | 0.00024261 | 0.0012374 | 0.0045738
-0.55 | 0.00023282 | 0.0011992 | 0.0044152
-0.54 | 0.00022008 | 0.0011529 | 0.0043107
-0.53 | 0.00021085 | 0.0011134 | 0.0041644
-0.52 | 0.00020035 | 0.0010722 | 0.0040278
-0.51 | 0.00019093 | 0.0010316 | 0.0039182
-0.5 | 0.00018305 | 0.0009938 | 0.0038169
-0.49 | 0.00017461 | 0.0009684 | 0.0036946
-0.48 | 0.00017001 | 0.0009428 | 0.0036139
-0.47 | 0.00016489 | 0.0009176 | 0.003546
-0.46 | 0.00016294 | 0.0009054 | 0.0034996
-0.45 | 0.00016202 | 0.0008893 | 0.0034424
-0.44 | 0.00016342 | 0.000892 | 0.0034562
-0.43 | 0.00017002 | 0.0009109 | 0.0035318
-0.42 | 0.00018062 | 0.0009461 | 0.0036514
-0.41 | 0.00019972 | 0.0010041 | 0.0038576
-0.4 | 0.00022767 | 0.0010957 | 0.0041853
-0.39 | 0.00026843 | 0.0012324 | 0.0046705
-0.38 | 0.00032739 | 0.001433 | 0.0054193
-0.37 | 0.00041006 | 0.0017213 | 0.006563
-0.36 | 0.00052709 | 0.002125 | 0.008072
-0.35 | 0.0007237 | 0.0026977 | 0.010215
-0.34 | 0.000962 | 0.0035044 | 0.01324
-0.33 | 0.0012872 | 0.0045963 | 0.017529
-0.32 | 0.0017354 | 0.006284 | 0.023504
-0.31 | 0.0023409 | 0.008432 | 0.031761
-0.3 | 0.0031977 | 0.011413 | 0.043307
-0.29 | 0.004362 | 0.015471 | 0.05944
-0.28 | 0.006186 | 0.021154 | 0.0816
-0.27 | 0.008401 | 0.029001 | 0.11162
-0.26 | 0.011459 | 0.039692 | 0.15217
-0.25 | 0.015587 | 0.054055 | 0.20837
-0.24 | 0.021234 | 0.07481 | 0.28341
-0.23 | 0.028959 | 0.10164 | 0.38627
-0.22 | 0.039394 | 0.1377 | 0.52377
-0.21 | 0.053496 | 0.18658 | 0.7065
-0.2 | 0.07357 | 0.2522 | 0.9508
-0.19 | 0.10001 | 0.33956 | 1.2784
-0.18 | 0.13548 | 0.45768 | 1.7105
-0.17 | 0.18244 | 0.6153 | 2.2536
-0.16 | 0.24576 | 0.819 | 2.9751
-0.15 | 0.32932 | 1.0862 | 3.8983
-0.14 | 0.4429 | 1.4454 | 5.0609
-0.13 | 0.5901 | 1.9028 | 6.511
-0.12 | 0.788 | 2.4945 | 8.298
-0.11 | 1.0456 | 3.2637 | 10.462
-0.1 | 1.3813 | 4.2068 | 13.015
-0.09 | 1.8194 | 5.4174 | 16.095
-0.08 | 2.3752 | 6.924 | 19.548
-0.07 | 3.079 | 8.726 | 23.544
-0.06 | 3.9639 | 10.949 | 28.106
-0.05 | 5.0745 | 13.552 | 33.162
-0.04 | 6.371 | 16.681 | 38.791
-0.03 | 8.013 | 20.22 | 44.81
-0.02 | 9.961 | 24.317 | 51.476
-0.01 | 12.223 | 28.958 | 58.69
0 | 14.827 | 34.149 | 66.42
0.01 | 17.827 | 39.853 | 74.42
0.02 | 21.139 | 45.989 | 82.88
0.03 | 24.85 | 52.823 | 91.82
0.04 | 28.899 | 59.9 | 101.14
0.05 | 33.149 | 67.52 | 110.76
0.06 | 37.718 | 75.52 | 120.82
0.07 | 42.517 | 84.11 | 131.08
0.08 | 47.5 | 92.9 | 141.66
0.09 | 52.653 | 102.1 | 152.56
0.1 | 57.69 | 111.4 | 163.63
0.11 | 62.93 | 121.22 | 175.01
0.12 | 68.22 | 131.44 | 186.31
0.13 | 73.53 | 141.54 | 197.96
0.14 | 78.61 | 152.13 | 209.73
0.15 | 83.6 | 162.59 | 221.63
0.16 | 88.41 | 173.63 | 233.84
0.17 | 93.11 | 184.57 | 245.8
0.18 | 97.68 | 195.59 | 258.02
0.19 | 102.18 | 206.97 | 270.17
0.2 | 106.3 | 218.13 | 282.47
0.21 | 110.29 | 229.76 | 294.69
0.22 | 113.92 | 241.15 | 307
0.23 | 117.46 | 252.67 | 319.35
0.24 | 120.92 | 264.1 | 331.61
0.25 | 124.37 | 275.7 | 343.92
0.26 | 127.37 | 287.3 | 355.82
0.27 | 130.06 | 298.81 | 368.15
0.28 | 132.66 | 310.32 | 380.34
0.29 | 135.22 | 321.52 | 392.22
0.3 | 137.99 | 333.09 | 404.35
0.31 | 140.11 | 344.39 | 416.04
0.32 | 142.02 | 355.6 | 427.87
0.33 | 143.89 | 366.87 | 439.6
0.34 | 145.63 | 377.59 | 451.04
0.35 | 147.73 | 388.5 | 462.39
0.36 | 149.31 | 399.2 | 473.55
0.37 | 150.69 | 409.83 | 484.69
0.38 | 152.02 | 420.24 | 495.65
0.39 | 153.48 | 430.3 | 506.42
0.4 | 155 | 440.28 | 516.75
0.41 | 156.17 | 450.16 | 527.26
0.42 | 157.01 | 459.8 | 537.48
0.43 | 158.05 | 469.03 | 547.42
0.44 | 159.47 | 478.15 | 557.29
0.45 | 160.36 | 486.92 | 566.67
0.46 | 161.24 | 495.61 | 575.7
0.47 | 161.83 | 503.95 | 585
0.48 | 162.46 | 511.85 | 594
0.49 | 163.83 | 519.57 | 602.4
0.5 | 164.49 | 527.07 | 610.7

## Tranconductance (mS-mm)
VGS (V) | VDS = 0.100 V | VDS = 0.500 V | VDS = 0.900 V
-0.75 | -0.00275 | -0.00891 | -0.0184
-0.74 | -0.002695 | -0.007995 | -0.0215
-0.73 | -0.002305 | -0.008185 | -0.02035
-0.72 | -0.00194 | -0.0076 | -0.02165
-0.71 | -0.0021955 | -0.007765 | -0.0262
-0.7 | -0.0022255 | -0.008315 | -0.0231
-0.69 | -0.002162 | -0.00722 | -0.02085
-0.68 | -0.001956 | -0.0074 | -0.018
-0.67 | -0.001888 | -0.00685 | -0.02025
-0.66 | -0.002161 | -0.00654 | -0.02235
-0.65 | -0.0019065 | -0.00691 | -0.01905
-0.64 | -0.001608 | -0.00654 | -0.0179
-0.63 | -0.0014395 | -0.006025 | -0.0165
-0.62 | -0.0013965 | -0.00629 | -0.0171
-0.61 | -0.001426 | -0.00519 | -0.017
-0.6 | -0.0014445 | -0.00487 | -0.0156
-0.59 | -0.0013385 | -0.00546 | -0.017005
-0.58 | -0.0012565 | -0.00495 | -0.017105
-0.57 | -0.0012485 | -0.0053 | -0.016455
-0.56 | -0.001091 | -0.00477 | -0.016485
-0.55 | -0.0011265 | -0.004225 | -0.013155
-0.54 | -0.0010985 | -0.00429 | -0.01254
-0.53 | -0.0009865 | -0.004035 | -0.014145
-0.52 | -0.000996 | -0.00409 | -0.01231
-0.51 | -0.000865 | -0.00392 | -0.010545
-0.5 | -0.000816 | -0.00316 | -0.01118
-0.49 | -0.000652 | -0.00255 | -0.01015
-0.48 | -0.000486 | -0.00254 | -0.00743
-0.47 | -0.0003535 | -0.00187 | -0.005715
-0.46 | -0.0001435 | -0.001415 | -0.00518
-0.45 | 2.4e-05 | -0.00067 | -0.00217
-0.44 | 0.0004 | 0.00108 | 0.00447
-0.43 | 0.00086 | 0.002705 | 0.00976
-0.42 | 0.001485 | 0.00466 | 0.01629
-0.41 | 0.0023525 | 0.00748 | 0.026695
-0.4 | 0.0034355 | 0.011415 | 0.040645
-0.39 | 0.004986 | 0.016865 | 0.0617
-0.38 | 0.0070815 | 0.024445 | 0.094625
-0.37 | 0.009985 | 0.0346 | 0.132635
-0.36 | 0.015682 | 0.04882 | 0.1826
-0.35 | 0.0217455 | 0.06897 | 0.2584
-0.34 | 0.028175 | 0.09493 | 0.3657
-0.33 | 0.03867 | 0.13898 | 0.5132
-0.32 | 0.052685 | 0.191785 | 0.7116
-0.31 | 0.073115 | 0.25645 | 0.99015
-0.3 | 0.101055 | 0.35195 | 1.38395
-0.29 | 0.149415 | 0.48705 | 1.91465
-0.28 | 0.20195 | 0.6765 | 2.609
-0.27 | 0.26365 | 0.9269 | 3.5285
-0.26 | 0.3593 | 1.2527 | 4.8375
-0.25 | 0.48875 | 1.7559 | 6.562
-0.24 | 0.6686 | 2.37925 | 8.895
-0.23 | 0.908 | 3.1445 | 12.018
-0.22 | 1.22685 | 4.247 | 16.0115
-0.21 | 1.7088 | 5.725 | 21.3515
-0.2 | 2.3257 | 7.649 | 28.595
-0.19 | 3.0955 | 10.274 | 37.985
-0.18 | 4.1215 | 13.787 | 48.76
-0.17 | 5.514 | 18.066 | 63.23
-0.16 | 7.344 | 23.545 | 82.235
-0.15 | 9.857 | 31.32 | 104.29
-0.14 | 13.039 | 40.83 | 130.635
-0.13 | 17.255 | 52.455 | 161.855
-0.12 | 22.775 | 68.045 | 197.55
-0.11 | 29.665 | 85.615 | 235.85
-0.1 | 38.69 | 107.685 | 281.65
-0.09 | 49.695 | 135.86 | 326.65
-0.08 | 62.98 | 165.43 | 372.45
-0.07 | 79.435 | 201.25 | 427.9
-0.06 | 99.775 | 241.3 | 480.9
-0.05 | 120.355 | 286.6 | 534.25
-0.04 | 146.925 | 333.4 | 582.4
-0.03 | 179.5 | 381.8 | 634.25
-0.02 | 210.5 | 436.9 | 694
-0.01 | 243.3 | 491.6 | 747.2
0 | 280.2 | 544.75 | 786.5
0.01 | 315.6 | 592 | 823
0.02 | 351.15 | 648.5 | 870
0.03 | 388 | 695.55 | 913
0.04 | 414.95 | 734.85 | 947
0.05 | 440.95 | 781 | 984
0.06 | 468.4 | 829.5 | 1016
0.07 | 489.1 | 869 | 1042
0.08 | 506.8 | 899.5 | 1074
0.09 | 509.5 | 925 | 1098.5
0.1 | 513.85 | 956 | 1122.5
0.11 | 526.5 | 1002 | 1134
0.12 | 530 | 1016 | 1147.5
0.13 | 519.5 | 1034.5 | 1171
0.14 | 503.5 | 1052.5 | 1183.5
0.15 | 490 | 1075 | 1205.5
0.16 | 475.5 | 1099 | 1208.5
0.17 | 463.5 | 1098 | 1209
0.18 | 453.5 | 1120 | 1218.5
0.19 | 431 | 1127 | 1222.5
0.2 | 405.5 | 1139.5 | 1226
0.21 | 381 | 1151 | 1226.5
0.22 | 358.5 | 1145.5 | 1233
0.23 | 350 | 1147.5 | 1230.5
0.24 | 345.5 | 1151.5 | 1228.5
0.25 | 322.5 | 1160 | 1210.5
0.26 | 284.5 | 1155.5 | 1211.5
0.27 | 264.5 | 1151 | 1226
0.28 | 258 | 1135.5 | 1203.5
0.29 | 266.5 | 1138.5 | 1200.5
0.3 | 244.5 | 1143.5 | 1191
0.31 | 201.5 | 1125.5 | 1176
0.32 | 189 | 1124 | 1178
0.33 | 180.5 | 1099.5 | 1158.5
0.34 | 192 | 1081.5 | 1139.5
0.35 | 184 | 1080.5 | 1125.5
0.36 | 148 | 1066.5 | 1115
0.37 | 135.5 | 1052 | 1105
0.38 | 139.5 | 1023.5 | 1086.5
0.39 | 149 | 1002 | 1055
0.4 | 134.5 | 993 | 1042
0.41 | 100.5 | 976 | 1036.5
0.42 | 94 | 943.5 | 1008
0.43 | 123 | 917.5 | 990.5
0.44 | 115.5 | 894.5 | 962.5
0.45 | 88.5 | 873 | 920.5
0.46 | 73.5 | 851.5 | 916.5
0.47 | 61 | 812 | 915
0.48 | 100 | 781 | 870
0.49 | 101.5 | 761 | 835
0.5 | 66 | 750 | 830